## SWCC Suction Water content
1 | 2 | 3 | 4 | 5 | 6 | 7 | 8 | 9 | 10 | 11 | 12 | 13 | 14 | 15 | 16 | SWCC
|  |  |  | Bestfit of Drying path | [5 empty] | Bestfit of Wetting path
Drying (measurement) |  | Wetting (measurement) |  | vG1980 |  | FX1994 |  | Durner1994 |  | vG1980 |  | FX1994 |  | Durner1994
Suction [kPa] | w [%] | Suction [kPa] | w [%] | Suction [kPa] | w [%] | Suction [kPa] | w [%] | Suction [kPa] | w [%] | Suction [kPa] | w [%] | Suction [kPa] | w [%] | Suction [kPa] | w [%]
0.01 | 34.96 | 0.01 | 34 | 0.01 | 34.96 | 0.01 | 34.95987 | 0.01 | 34.96 | 0.01 | 34 | 0.01 | 33.9999 | 0.01 | 33.99981 | Data from Yukang Wang (Hochschule Kaiserslautern)
1.03992 | 34.95615 | 10 | 33 | 1 | 34.95979 | 1 | 34.94604 | 1 | 34.95787 | 1 | 33.9988 | 1 | 33.98296 | 1 | 33.90197 | Data from Manh Cuong Le (Ruhr-Universität Bochum)
2.506109 | 34.94877 | 200 | 28 | 2 | 34.95931 | 2 | 34.93184 | 2 | 34.95413 | 2 | 33.99634 | 2 | 33.96303 | 2 | 33.76235
4.415704 | 34.94103 | 400 | 25 | 3 | 34.95863 | 3 | 34.91754 | 3 | 34.94939 | 3 | 33.99299 | 3 | 33.94184 | 3 | 33.61293
6.223003 | 34.93279 | 600 | 22 | 4 | 34.95777 | 4 | 34.90318 | 4 | 34.94386 | 4 | 33.98889 | 4 | 33.91981 | 4 | 33.46405 | Reference:
7.691304 | 34.92382 | 1000 | 15.5 | 5 | 34.95674 | 5 | 34.88879 | 5 | 34.93766 | 5 | 33.98411 | 5 | 33.89713 | 5 | 33.32032 | Le, Cuong Manh (2025): Experimental validation of the effective stress concept in unsaturated soils using the suction stress approach across multiple test types and a wide suction range. Schriftenreihe des Lehrstuhls für Bodenechanik, Grundbau und Umweltgeotechnik der Ruhr-Universität Bochum, Heft 87. (https://www.bgu.ruhr-uni-bochum.de/bgu/publikationen/schriftenreihe.html.de)
8.87156 | 34.91404 | 2400 | 10 | 8 | 34.95279 | 8 | 34.84545 | 8 | 34.91573 | 8 | 33.96629 | 8 | 33.82629 | 8 | 32.93415
9.93116 | 34.90361 | 4140 | 7.8 | 9 | 34.95119 | 9 | 34.83097 | 9 | 34.90748 | 9 | 33.9593 | 9 | 33.80195 | 9 | 32.82081
10.93956 | 34.89281 | 7000 | 4.9 | 10 | 34.94948 | 10 | 34.81648 | 10 | 34.89881 | 10 | 33.95183 | 10 | 33.77732 | 10 | 32.71452
11.91242 | 34.88197 | 12240 | 3.5 | 15 | 34.93911 | 15 | 34.74392 | 15 | 34.85015 | 15 | 33.90795 | 15 | 33.65074 | 15 | 32.27058
12.91219 | 34.87096 | 173400 | 0.6 | 20 | 34.92603 | 20 | 34.67127 | 20 | 34.79418 | 20 | 33.85443 | 20 | 33.51995 | 20 | 31.93214
13.93157 | 34.85908 |  |  | 25 | 34.91048 | 25 | 34.59862 | 25 | 34.73246 | 25 | 33.79253 | 25 | 33.38625 | 25 | 31.66147
14.96236 | 34.84551 |  |  | 30 | 34.89263 | 30 | 34.52603 | 30 | 34.66609 | 30 | 33.72316 | 30 | 33.25046 | 30 | 31.43609
15.99558 | 34.83112 |  |  | 35 | 34.87264 | 35 | 34.45352 | 35 | 34.59595 | 35 | 33.64702 | 35 | 33.11311 | 35 | 31.24222
17.06082 | 34.81756 |  |  | 40 | 34.85061 | 40 | 34.38112 | 40 | 34.52271 | 40 | 33.56473 | 40 | 32.97463 | 40 | 31.07102
18.03018 | 34.80457 |  |  | 45 | 34.82663 | 45 | 34.30886 | 45 | 34.44696 | 45 | 33.47681 | 45 | 32.83531 | 45 | 30.91658
19.01078 | 34.79251 |  |  | 50 | 34.8008 | 50 | 34.23673 | 50 | 34.36918 | 50 | 33.38371 | 50 | 32.6954 | 50 | 30.77479
19.95262 | 34.78196 |  |  | 55 | 34.77319 | 55 | 34.16476 | 55 | 34.28977 | 55 | 33.28585 | 55 | 32.55511 | 55 | 30.6427
20.94112 | 34.76966 |  |  | 60 | 34.74387 | 60 | 34.09294 | 60 | 34.20911 | 60 | 33.1836 | 60 | 32.41459 | 60 | 30.51817
22.13095 | 34.75331 |  |  | 65 | 34.71289 | 65 | 34.02129 | 65 | 34.12749 | 65 | 33.07731 | 65 | 32.27399 | 65 | 30.39957
23.44229 | 34.73592 |  |  | 70 | 34.68032 | 70 | 33.94982 | 70 | 34.04518 | 70 | 32.96729 | 70 | 32.13341 | 70 | 30.28567
24.77422 | 34.7182 |  |  | 75 | 34.64621 | 75 | 33.87853 | 75 | 33.96241 | 75 | 32.85384 | 75 | 31.99297 | 75 | 30.17552
26.18183 | 34.70095 |  |  | 80 | 34.61062 | 80 | 33.80741 | 80 | 33.87939 | 80 | 32.73724 | 80 | 31.85274 | 80 | 30.06834
27.54229 | 34.68415 |  |  | 85 | 34.57358 | 85 | 33.73648 | 85 | 33.79628 | 85 | 32.61774 | 85 | 31.71281 | 85 | 29.96356
28.97344 | 34.66648 |  |  | 90 | 34.53515 | 90 | 33.66575 | 90 | 33.71325 | 90 | 32.4956 | 90 | 31.57323 | 90 | 29.86069
30.33891 | 34.64889 |  |  | 95 | 34.49536 | 95 | 33.5952 | 95 | 33.63041 | 95 | 32.37103 | 95 | 31.43407 | 95 | 29.75934
31.69567 | 34.63244 |  |  | 100 | 34.45427 | 100 | 33.52484 | 100 | 33.54789 | 100 | 32.24426 | 100 | 31.29537 | 100 | 29.6592
33.11311 | 34.61415 |  |  | 105 | 34.4119 | 105 | 33.45468 | 105 | 33.46578 | 105 | 32.11549 | 105 | 31.15719 | 105 | 29.56002
34.51437 | 34.59437 |  |  | 110 | 34.3683 | 110 | 33.38472 | 110 | 33.38416 | 110 | 31.98491 | 110 | 31.01956 | 110 | 29.46158
35.89219 | 34.5741 |  |  | 115 | 34.3235 | 115 | 33.31495 | 115 | 33.30312 | 115 | 31.85271 | 115 | 30.88251 | 115 | 29.36372
37.32502 | 34.555 |  |  | 120 | 34.27755 | 120 | 33.24539 | 120 | 33.22269 | 120 | 31.71905 | 120 | 30.74608 | 120 | 29.26628
38.72576 | 34.5362 |  |  | 125 | 34.23047 | 125 | 33.17602 | 125 | 33.14295 | 125 | 31.58409 | 125 | 30.6103 | 125 | 29.16916
40.2717 | 34.51663 |  |  | 130 | 34.18229 | 130 | 33.10686 | 130 | 33.06393 | 130 | 31.44799 | 130 | 30.47519 | 130 | 29.07227
41.78304 | 34.49448 |  |  | 135 | 34.13306 | 135 | 33.03789 | 135 | 32.98567 | 135 | 31.3109 | 135 | 30.34077 | 135 | 28.97552
43.35109 | 34.47149 |  |  | 140 | 34.08281 | 140 | 32.96913 | 140 | 32.90819 | 140 | 31.17294 | 140 | 30.20707 | 140 | 28.87885
44.87454 | 34.44948 |  |  | 145 | 34.03156 | 145 | 32.90057 | 145 | 32.83152 | 145 | 31.03425 | 145 | 30.07409 | 145 | 28.78222
46.34469 | 34.42771 |  |  | 150 | 33.97934 | 150 | 32.83221 | 150 | 32.75568 | 150 | 30.89495 | 150 | 29.94186 | 150 | 28.68558
47.97334 | 34.40338 |  |  | 155 | 33.92619 | 155 | 32.76406 | 155 | 32.68068 | 155 | 30.75515 | 155 | 29.81039 | 155 | 28.5889
49.54502 | 34.3811 |  |  | 160 | 33.87213 | 160 | 32.69611 | 160 | 32.60652 | 160 | 30.61495 | 160 | 29.67968 | 160 | 28.49217
51.16818 | 34.35853 |  |  | 165 | 33.8172 | 165 | 32.62837 | 165 | 32.53322 | 165 | 30.47447 | 165 | 29.54976 | 165 | 28.39536
52.72299 | 34.33316 |  |  | 170 | 33.76142 | 170 | 32.56082 | 170 | 32.46078 | 170 | 30.33379 | 170 | 29.42063 | 170 | 28.29846
54.45027 | 34.30647 |  |  | 175 | 33.70481 | 175 | 32.49348 | 175 | 32.38919 | 175 | 30.193 | 175 | 29.2923 | 175 | 28.20146
56.1048 | 34.28123 |  |  | 180 | 33.64741 | 180 | 32.42635 | 180 | 32.31845 | 180 | 30.05219 | 180 | 29.16477 | 180 | 28.10437
57.94287 | 34.25691 |  |  | 185 | 33.58924 | 185 | 32.35942 | 185 | 32.24857 | 185 | 29.91143 | 185 | 29.03805 | 185 | 28.00718
59.56621 | 34.23027 |  |  | 190 | 33.53032 | 190 | 32.29269 | 190 | 32.17953 | 190 | 29.7708 | 190 | 28.91214 | 190 | 27.90989
61.3762 | 34.20291 |  |  | 195 | 33.47068 | 195 | 32.22616 | 195 | 32.11132 | 195 | 29.63037 | 195 | 28.78705 | 195 | 27.81252
63.09573 | 34.17718 |  |  | 200 | 33.41035 | 200 | 32.15984 | 200 | 32.04395 | 200 | 29.4902 | 200 | 28.66279 | 200 | 27.71506
64.86344 | 34.14905 |  |  | 205 | 33.34935 | 205 | 32.09372 | 205 | 31.97739 | 205 | 29.35035 | 205 | 28.53935 | 205 | 27.61754
66.68068 | 34.12058 |  |  | 210 | 33.2877 | 210 | 32.0278 | 210 | 31.91163 | 210 | 29.21087 | 210 | 28.41673 | 210 | 27.51995
68.54882 | 34.09123 |  |  | 215 | 33.22543 | 215 | 31.96209 | 215 | 31.84668 | 215 | 29.07183 | 215 | 28.29495 | 215 | 27.42231
70.46931 | 34.06213 |  |  | 220 | 33.16256 | 220 | 31.89657 | 220 | 31.7825 | 220 | 28.93327 | 220 | 28.17399 | 220 | 27.32464
72.27698 | 34.03397 |  |  | 225 | 33.0991 | 225 | 31.83126 | 225 | 31.71909 | 225 | 28.79522 | 225 | 28.05385 | 225 | 27.22694
74.13102 | 34.00213 |  |  | 230 | 33.03509 | 230 | 31.76615 | 230 | 31.65644 | 230 | 28.65775 | 230 | 27.93454 | 230 | 27.12924
76.03263 | 33.97251 |  |  | 235 | 32.97054 | 235 | 31.70124 | 235 | 31.59453 | 235 | 28.52087 | 235 | 27.81606 | 235 | 27.03153
77.98301 | 33.93967 |  |  | 240 | 32.90547 | 240 | 31.63653 | 240 | 31.53335 | 240 | 28.38464 | 240 | 27.69841 | 240 | 26.93385
79.98343 | 33.90967 |  |  | 245 | 32.83991 | 245 | 31.57202 | 245 | 31.47288 | 245 | 28.24908 | 245 | 27.58157 | 245 | 26.83621
81.84648 | 33.87717 |  |  | 250 | 32.77387 | 250 | 31.50771 | 250 | 31.41311 | 250 | 28.11423 | 250 | 27.46556 | 250 | 26.73862
83.946 | 33.84463 |  |  | 255 | 32.70738 | 255 | 31.4436 | 255 | 31.35402 | 255 | 27.9801 | 255 | 27.35036 | 255 | 26.64109
85.90135 | 33.81304 |  |  | 260 | 32.64045 | 260 | 31.37968 | 260 | 31.2956 | 260 | 27.84674 | 260 | 27.23598 | 260 | 26.54364
87.90225 | 33.77726 |  |  | 265 | 32.5731 | 265 | 31.31597 | 265 | 31.23784 | 265 | 27.71415 | 265 | 27.12242 | 265 | 26.4463
90.15711 | 33.74104 |  |  | 270 | 32.50535 | 270 | 31.25245 | 270 | 31.18072 | 270 | 27.58237 | 270 | 27.00966 | 270 | 26.34906
92.25714 | 33.70406 |  |  | 275 | 32.43722 | 275 | 31.18913 | 275 | 31.12423 | 275 | 27.45141 | 275 | 26.8977 | 275 | 26.25195
94.40609 | 33.66988 |  |  | 280 | 32.36872 | 280 | 31.126 | 280 | 31.06835 | 280 | 27.32129 | 280 | 26.78655 | 280 | 26.15498
96.60509 | 33.63297 |  |  | 285 | 32.29988 | 285 | 31.06307 | 285 | 31.01307 | 285 | 27.19202 | 285 | 26.6762 | 285 | 26.05817
98.85531 | 33.59654 |  |  | 290 | 32.2307 | 290 | 31.00034 | 290 | 30.95837 | 290 | 27.06363 | 290 | 26.56664 | 290 | 25.96153
101.3911 | 33.55766 |  |  | 300 | 32.09143 | 300 | 30.87545 | 300 | 30.85067 | 300 | 26.8095 | 300 | 26.34989 | 300 | 25.76881
103.992 | 33.52222 |  |  | 400 | 30.65494 | 400 | 29.6684 | 400 | 29.87707 | 400 | 24.4727 | 400 | 24.34766 | 400 | 23.90282
106.4143 | 33.4864 |  |  | 510 | 29.05777 | 510 | 28.42421 | 510 | 28.95558 | 510 | 22.31907 | 510 | 22.45618 | 410 | 23.72396
108.6426 | 33.44742 |  |  | 600 | 27.79072 | 600 | 27.46683 | 600 | 28.26772 | 600 | 20.83712 | 600 | 21.11316 | 420 | 23.54672
110.9175 | 33.41103 |  |  | 700 | 26.4546 | 700 | 26.4624 | 700 | 27.54108 | 700 | 19.43142 | 700 | 19.8016 | 430 | 23.37115
112.9796 | 33.3727 |  |  | 800 | 25.20737 | 800 | 25.516 | 800 | 26.83488 | 800 | 18.231 | 800 | 18.65015 | 440 | 23.19728
115.08 | 33.33659 |  |  | 846 | 24.66478 | 846 | 25.09896 | 846 | 26.51356 | 846 | 17.73632 | 846 | 18.16698 | 450 | 23.02513
117.2195 | 33.29943 |  |  | 1000 | 22.98863 | 1000 | 23.78062 | 1000 | 25.44455 | 1000 | 16.29398 | 1000 | 16.72942 | 460 | 22.85472
119.3988 | 33.26229 |  |  | 1100 | 22.00974 | 1100 | 22.98412 | 1100 | 24.75295 | 1100 | 15.50162 | 1100 | 15.92197 | 470 | 22.68609
121.3389 | 33.22432 |  |  | 1200 | 21.10954 | 1200 | 22.23056 | 1200 | 24.06345 | 1200 | 14.79958 | 1200 | 15.19667 | 480 | 22.51924
123.3105 | 33.18458 |  |  | 1300 | 20.28111 | 1300 | 21.51691 | 1300 | 23.37777 | 1300 | 14.17291 | 1300 | 14.54191 | 500 | 22.19094
125.603 | 33.14442 |  |  | 1400 | 19.51766 | 1400 | 20.8404 | 1400 | 22.6983 | 1400 | 13.60974 | 1400 | 13.94811 | 600 | 20.6583
127.6439 | 33.10385 |  |  | 1500 | 18.81283 | 1500 | 20.19848 | 1500 | 22.02771 | 1500 | 13.10056 | 1500 | 13.40727 | 700 | 19.30138
129.7179 | 33.06358 |  |  | 1600 | 18.16081 | 1600 | 19.58879 | 1600 | 21.36859 | 1600 | 12.63766 | 1600 | 12.91268 | 800 | 18.10421
131.8257 | 33.02112 |  |  | 1700 | 17.55633 | 1700 | 19.0092 | 1700 | 20.72333 | 1700 | 12.21475 | 1700 | 12.45871 | 846 | 17.60177
133.9677 | 32.98366 |  |  | 1800 | 16.9947 | 1800 | 18.45773 | 1800 | 20.094 | 1800 | 11.82661 | 1800 | 12.04057 | 1000 | 16.11105
136.1445 | 32.94225 |  |  | 1900 | 16.47173 | 1900 | 17.93255 | 1900 | 19.48225 | 1900 | 11.46893 | 1900 | 11.65419 | 1100 | 15.27848
138.3566 | 32.89908 |  |  | 2000 | 15.98369 | 2000 | 17.43199 | 2000 | 18.88937 | 2000 | 11.13807 | 2000 | 11.29606 | 1200 | 14.53454
140.6048 | 32.86052 |  |  | 2200 | 15.09962 | 2200 | 16.49868 | 2200 | 17.76357 | 2200 | 10.54503 | 2200 | 10.65297 | 1300 | 13.86657
142.5608 | 32.81506 |  |  | 2500 | 13.96433 | 2500 | 15.24838 | 2500 | 16.22935 | 2500 | 9.793219 | 2500 | 9.837021 | 1400 | 13.26393
144.8772 | 32.77599 |  |  | 2700 | 13.31047 | 2700 | 14.50138 | 2700 | 15.30786 | 2700 | 9.364119 | 2700 | 9.371773 | 1500 | 12.71773
146.8926 | 32.73325 |  |  | 3000 | 12.45285 | 3000 | 13.49187 | 3000 | 14.06776 | 3000 | 8.804465 | 3000 | 8.76638 | 1600 | 12.22053
148.9361 | 32.68733 |  |  | 3200 | 11.94925 | 3200 | 12.8837 | 3200 | 13.32797 | 3200 | 8.477069 | 3200 | 8.413332 | 1700 | 11.76605
151.3561 | 32.643 |  |  | 3400 | 11.49132 | 3400 | 12.32114 | 3400 | 12.651 | 3400 | 8.179894 | 3400 | 8.093793 | 1800 | 11.34903
153.4617 | 32.59942 |  |  | 3600 | 11.07295 | 3600 | 11.7996 | 3600 | 12.03111 | 3600 | 7.908688 | 3600 | 7.803072 | 1900 | 10.965
691.831 | 27.12277 |  |  | 3800 | 10.68911 | 3800 | 11.31505 | 3800 | 11.46287 | 3800 | 7.659977 | 3800 | 7.537316 | 2000 | 10.61015
1000 | 25.77091 |  |  | 4000 | 10.33555 | 4000 | 10.86395 | 4000 | 10.9412 | 4000 | 7.430896 | 4000 | 7.293334 | 2200 | 9.97548
2000 | 20.1234 |  |  | 4200 | 10.00872 | 4200 | 10.44319 | 4200 | 10.46149 | 4200 | 7.219062 | 4200 | 7.068457 | 2500 | 9.174535
2884.032 | 12.67 |  |  | 4400 | 9.705588 | 4400 | 10.05 | 4400 | 10.01955 | 4400 | 7.022469 | 4400 | 6.860441 | 2700 | 8.719786
5623.413 | 9.06 |  |  | 4600 | 9.423587 | 4600 | 9.681922 | 4600 | 9.611618 | 4600 | 6.839422 | 4600 | 6.66738 | 3000 | 8.129922
7585.776 | 5.83 |  |  | 4800 | 9.160495 | 4800 | 9.336787 | 4800 | 9.234338 | 4800 | 6.668473 | 4800 | 6.487649 | 3200 | 7.786803
9772.372 | 4.77 |  |  | 5000 | 8.914399 | 5000 | 9.012646 | 5000 | 8.884715 | 5000 | 6.50838 | 5000 | 6.319852 | 3400 | 7.476747
11000 | 4.158807 |  |  | 5100 | 8.797198 | 5100 | 8.857897 | 5100 | 8.71943 | 5100 | 6.432064 | 5100 | 6.240046 | 3600 | 7.19503
11748.98 | 3.95 |  |  | 5200 | 8.68364 | 5200 | 8.707758 | 5200 | 8.560083 | 5200 | 6.358071 | 5200 | 6.162785 | 3800 | 6.937797
15135.61 | 2.93 |  |  | 6200 | 7.714931 | 6200 | 7.422607 | 6200 | 7.23734 | 6200 | 5.724433 | 6200 | 5.506023 | 4000 | 6.701867
15135.61 | 3.4 |  |  | 7200 | 6.971945 | 7200 | 6.439527 | 7200 | 6.274905 | 7200 | 5.234577 | 7200 | 5.004626 | 4200 | 6.484595
16982.44 | 2.79 |  |  | 8200 | 6.381543 | 8200 | 5.667352 | 8200 | 5.547616 | 8200 | 4.842152 | 8200 | 4.607143 | 4400 | 6.283764
17378.01 | 3.01 |  |  | 9200 | 5.899469 | 9200 | 5.047374 | 9200 | 4.98062 | 9200 | 4.519193 | 9200 | 4.282859 | 4600 | 6.097498
25118.86 | 1.98 |  |  | 10200 | 5.497305 | 10200 | 4.540309 | 10200 | 4.527091 | 10200 | 4.247736 | 10200 | 4.012255 | 4800 | 5.9242
38000 | 1.475387 |  |  | 11200 | 5.155919 | 11200 | 4.119008 | 11200 | 4.156498 | 11200 | 4.01566 | 11200 | 3.782302 | 5000 | 5.762503
56234.13 | 1.55 |  |  | 12200 | 4.861934 | 12200 | 3.764179 | 12200 | 3.848203 | 12200 | 3.814464 | 12200 | 3.583952 | 5100 | 5.685631
82000 | 0.7207526 |  |  | 13200 | 4.605697 | 13200 | 3.461785 | 13200 | 3.587804 | 13200 | 3.637992 | 13200 | 3.410711 | 5200 | 5.611229
83176.38 | 0.91 |  |  | 14200 | 4.380057 | 14200 | 3.201392 | 14200 | 3.364975 | 14200 | 3.481663 | 14200 | 3.257789 | 6200 | 4.979635
89125.09 | 1.07 |  |  | 15200 | 4.179595 | 15200 | 2.975103 | 15200 | 3.172134 | 15200 | 3.341994 | 15200 | 3.121572 | 7200 | 4.498693
91201.08 | 0.81 |  |  | 16200 | 4.000125 | 16200 | 2.776843 | 16200 | 3.003592 | 16200 | 3.216283 | 16200 | 2.999274 | 8200 | 4.11847
117489.8 | 0.53 |  |  | 17200 | 3.838358 | 17200 | 2.601868 | 17200 | 2.855008 | 17200 | 3.102398 | 17200 | 2.888713 | 9200 | 3.80919
300000 | 0.1110638 |  |  | 18200 | 3.691675 | 18200 | 2.446426 | 18200 | 2.723009 | 18200 | 2.998635 | 18200 | 2.788153 | 10200 | 3.551928
|  |  |  | 19200 | 3.557956 | 19200 | 2.307513 | 19200 | 2.60494 | 19200 | 2.903608 | 19200 | 2.696193 | 11200 | 3.334049
|  |  |  | 24200 | 3.032588 | 24200 | 1.789581 | 24200 | 2.161857 | 24200 | 2.525837 | 24200 | 2.331567 | 12200 | 3.146769
|  |  |  | 29200 | 2.663502 | 29200 | 1.454741 | 29200 | 1.870152 | 29200 | 2.25562 | 29200 | 2.071203 | 13200 | 2.983783
|  |  |  | 34200 | 2.387792 | 34200 | 1.221716 | 34200 | 1.662516 | 34200 | 2.050709 | 34200 | 1.873605 | 14200 | 2.840439
|  |  |  | 39200 | 2.172763 | 39200 | 1.050742 | 39200 | 1.506483 | 39200 | 1.888823 | 39200 | 1.717144 | 15200 | 2.713223
|  |  |  | 44200 | 1.999613 | 44200 | 0.9202133 | 44200 | 1.384467 | 44200 | 1.756986 | 44200 | 1.589328 | 16200 | 2.599429
|  |  |  | 49200 | 1.856707 | 49200 | 0.8174335 | 49200 | 1.286107 | 49200 | 1.647081 | 49200 | 1.482383 | 17200 | 2.496937
|  |  |  | 54200 | 1.736426 | 54200 | 0.7344794 | 54200 | 1.204895 | 54200 | 1.553737 | 54200 | 1.391194 | 18200 | 2.40406
|  |  |  | 61000 | 1.600045 | 61000 | 0.6444325 | 61000 | 1.114468 | 61000 | 1.446889 | 61000 | 1.286299 | 19200 | 2.319438
|  |  |  | 64200 | 1.544413 | 64200 | 0.6089446 | 64200 | 1.078063 | 64200 | 1.402973 | 64200 | 1.242997 | 24200 | 1.987328
|  |  |  | 69200 | 1.466288 | 69200 | 0.5603407 | 69200 | 1.027386 | 69200 | 1.340955 | 69200 | 1.181631 | 29200 | 1.754266
|  |  |  | 74200 | 1.397164 | 74200 | 0.5185493 | 74200 | 0.9829626 | 74200 | 1.285728 | 74200 | 1.126747 | 34200 | 1.580231
|  |  |  | 79200 | 1.335496 | 79200 | 0.4822369 | 79200 | 0.9436416 | 79200 | 1.236162 | 79200 | 1.077274 | 39200 | 1.444493
|  |  |  | 84200 | 1.280082 | 84200 | 0.4503949 | 84200 | 0.9085429 | 84200 | 1.19137 | 84200 | 1.032374 | 44200 | 1.335158
|  |  |  | 89200 | 1.22997 | 89200 | 0.4222472 | 89200 | 0.8769812 | 89200 | 1.150649 | 89200 | 0.9913804 | 49200 | 1.244877
|  |  |  | 94200 | 1.184396 | 94200 | 0.3971865 | 94200 | 0.848415 | 94200 | 1.11343 | 94200 | 0.9537539 | 54200 | 1.168844
|  |  |  | 99200 | 1.142739 | 99200 | 0.3747316 | 99200 | 0.8224103 | 99200 | 1.079249 | 99200 | 0.9190546 | 61000 | 1.082564
|  |  |  | 104200 | 1.10449 | 104200 | 0.3544959 | 104200 | 0.7986149 | 104200 | 1.047722 | 104200 | 0.886919 | 64200 | 1.047343
|  |  |  | 109200 | 1.069226 | 109200 | 0.3361655 | 109200 | 0.7767396 | 109200 | 1.01853 | 109200 | 0.8570436 | 69200 | 0.9978499
|  |  |  | 114200 | 1.036593 | 114200 | 0.3194829 | 114200 | 0.756545 | 114200 | 0.9914058 | 114200 | 0.8291731 | 74200 | 0.9540239
|  |  |  | 119200 | 1.00629 | 119200 | 0.3042351 | 119200 | 0.7378307 | 119200 | 0.9661204 | 119200 | 0.8030909 | 79200 | 0.9148935
|  |  |  | 124200 | 0.9780654 | 124200 | 0.2902439 | 124200 | 0.720428 | 124200 | 0.9424798 | 124200 | 0.7786118 | 84200 | 0.8797018
|  |  |  | 129200 | 0.9517001 | 129200 | 0.2773596 | 129200 | 0.7041934 | 129200 | 0.9203172 | 129200 | 0.7555762 | 89200 | 0.8478504
|  |  |  | 134200 | 0.9270066 | 134200 | 0.2654554 | 134200 | 0.6890041 | 134200 | 0.8994881 | 134200 | 0.7338463 | 94200 | 0.8188587
|  |  |  | 139200 | 0.9038226 | 139200 | 0.254423 | 139200 | 0.6747546 | 139200 | 0.879867 | 139200 | 0.7133018 | 99200 | 0.7923366
|  |  |  | 144200 | 0.8820062 | 144200 | 0.2441696 | 144200 | 0.6613534 | 144200 | 0.861344 | 144200 | 0.6938373 | 104200 | 0.7679634
|  |  |  | 149200 | 0.8614336 | 149200 | 0.234615 | 149200 | 0.6487209 | 149200 | 0.8438227 | 149200 | 0.6753605 | 109200 | 0.7454729
|  |  |  | 154200 | 0.8419955 | 154200 | 0.2256898 | 154200 | 0.6367875 | 154200 | 0.827218 | 154200 | 0.6577893 | 114200 | 0.7246425
|  |  |  | 159200 | 0.8235956 | 159200 | 0.2173334 | 159200 | 0.6254918 | 159200 | 0.8114546 | 159200 | 0.6410513 | 119200 | 0.7052839
|  |  |  | 164200 | 0.8061484 | 164200 | 0.2094927 | 164200 | 0.61478 | 164200 | 0.7964652 | 164200 | 0.6250817 | 124200 | 0.6872373
|  |  |  | 169200 | 0.7895776 | 169200 | 0.202121 | 169200 | 0.6046039 | 169200 | 0.7821901 | 169200 | 0.6098227 | 129200 | 0.6703656
|  |  |  | 174200 | 0.7738154 | 174200 | 0.1951773 | 174200 | 0.5949211 | 174200 | 0.7685756 | 174200 | 0.5952223 | 134200 | 0.6545507
|  |  |  | 179200 | 0.7588007 | 179200 | 0.1886251 | 179200 | 0.5856933 | 179200 | 0.7555733 | 179200 | 0.5812338 | 139200 | 0.6396902
|  |  |  | 184200 | 0.7444786 | 184200 | 0.1824318 | 184200 | 0.5768865 | 184200 | 0.7431399 | 184200 | 0.5678151 | 144200 | 0.625695
|  |  |  | 189200 | 0.7307996 | 189200 | 0.1765686 | 189200 | 0.5684699 | 189200 | 0.731236 | 189200 | 0.5549277 | 149200 | 0.6124869
|  |  |  | 194200 | 0.7177191 | 194200 | 0.1710095 | 194200 | 0.5604159 | 194200 | 0.7198259 | 194200 | 0.5425371 | 154200 | 0.5999972
|  |  |  | 199200 | 0.7051964 | 199200 | 0.1657312 | 199200 | 0.5526995 | 199200 | 0.7088771 | 199200 | 0.5306116 | 159200 | 0.5881651
|  |  |  | 204200 | 0.6931945 | 204200 | 0.1607128 | 204200 | 0.5452979 | 204200 | 0.6983602 | 204200 | 0.5191224 | 164200 | 0.5769368
|  |  |  | 209200 | 0.68168 | 209200 | 0.1559355 | 209200 | 0.5381905 | 209200 | 0.6882482 | 209200 | 0.508043 | 169200 | 0.5662641
|  |  |  | 214200 | 0.6706219 | 214200 | 0.151382 | 214200 | 0.5313585 | 214200 | 0.6785162 | 214200 | 0.4973492 | 174200 | 0.5561044
|  |  |  | 219200 | 0.6599922 | 219200 | 0.1470369 | 219200 | 0.5247847 | 219200 | 0.6691418 | 219200 | 0.4870189 | 179200 | 0.5464189
|  |  |  | 224200 | 0.6497651 | 224200 | 0.1428861 | 224200 | 0.5184535 | 224200 | 0.6601039 | 224200 | 0.4770314 | 184200 | 0.5371732
|  |  |  | 229200 | 0.6399169 | 229200 | 0.1389166 | 229200 | 0.5123502 | 229200 | 0.6513835 | 229200 | 0.467368 | 189200 | 0.528336
|  |  |  | 234200 | 0.6304256 | 234200 | 0.1351167 | 234200 | 0.5064618 | 234200 | 0.6429627 | 234200 | 0.4580111 | 194200 | 0.519879
|  |  |  | 239200 | 0.6212712 | 239200 | 0.1314757 | 239200 | 0.500776 | 239200 | 0.6348253 | 239200 | 0.4489446 | 199200 | 0.5117767
|  |  |  | 244200 | 0.612435 | 244200 | 0.1279837 | 244200 | 0.4952815 | 244200 | 0.6269561 | 244200 | 0.4401535 | 204200 | 0.5040056
|  |  |  | 249200 | 0.6038998 | 249200 | 0.1246317 | 249200 | 0.4899679 | 249200 | 0.6193409 | 249200 | 0.4316238 | 209200 | 0.4965446
|  |  |  | 254200 | 0.5956496 | 254200 | 0.1214113 | 254200 | 0.4848255 | 254200 | 0.6119668 | 254200 | 0.4233427 | 214200 | 0.4893741
|  |  |  | 259200 | 0.5876695 | 259200 | 0.1183148 | 259200 | 0.4798454 | 259200 | 0.6048216 | 259200 | 0.415298 | 219200 | 0.4824765
|  |  |  | 264200 | 0.5799458 | 264200 | 0.1153351 | 264200 | 0.4750193 | 264200 | 0.597894 | 264200 | 0.4074785 | 224200 | 0.4758354
|  |  |  | 269200 | 0.5724656 | 269200 | 0.1124657 | 269200 | 0.4703395 | 269200 | 0.5911734 | 269200 | 0.3998737 | 229200 | 0.4694357
|  |  |  | 274200 | 0.5652168 | 274200 | 0.1097004 | 274200 | 0.4657987 | 274200 | 0.5846499 | 274200 | 0.3924737 | 234200 | 0.4632638
|  |  |  | 279200 | 0.5581884 | 279200 | 0.1070337 | 279200 | 0.4613903 | 279200 | 0.5783144 | 279200 | 0.3852692 | 239200 | 0.4573067
|  |  |  | 284200 | 0.5513698 | 284200 | 0.1044604 | 284200 | 0.4571079 | 284200 | 0.5721582 | 284200 | 0.3782518 | 244200 | 0.4515527
|  |  |  | 289200 | 0.5447512 | 289200 | 0.1019755 | 289200 | 0.4529457 | 289200 | 0.5661732 | 289200 | 0.3714132 | 249200 | 0.4459909
|  |  |  | 294200 | 0.5383235 | 294200 | 0.09957444 | 294200 | 0.4488982 | 294200 | 0.5603517 | 294200 | 0.3647458 | 254200 | 0.4406111
|  |  |  | 299200 | 0.5320781 | 299200 | 0.09725311 | 299200 | 0.4449602 | 299200 | 0.5546868 | 299200 | 0.3582425 | 259200 | 0.435404
|  |  |  | 300000 | 0.5310952 | 300000 | 0.09688882 | 300000 | 0.44434 | 300000 | 0.5537944 | 300000 | 0.3572167 | 264200 | 0.4303608
|  |  |  | 320000 | 0.5078832 | 320000 | 0.08836887 | 320000 | 0.4296525 | 320000 | 0.5326584 | 320000 | 0.3328068 | 269200 | 0.4254734
|  |  |  | 340000 | 0.4870037 | 340000 | 0.08084222 | 340000 | 0.4163692 | 340000 | 0.5135394 | 340000 | 0.3105305 | 274200 | 0.420734
|  |  |  | 360000 | 0.4681047 | 360000 | 0.07414295 | 360000 | 0.4042802 | 360000 | 0.4961425 | 360000 | 0.2900883 | 279200 | 0.4161357
|  |  |  | 380000 | 0.4509033 | 380000 | 0.0681403 | 380000 | 0.3932169 | 380000 | 0.4802291 | 380000 | 0.2712365 | 284200 | 0.4116718
|  |  |  | 400000 | 0.4351689 | 400000 | 0.06272981 | 400000 | 0.3830422 | 400000 | 0.4656042 | 400000 | 0.2537747 | 289200 | 0.4073361
|  |  |  | 420000 | 0.4207122 | 420000 | 0.05782702 | 420000 | 0.3736433 | 420000 | 0.4521066 | 420000 | 0.2375366 | 294200 | 0.4031227
|  |  |  | 440000 | 0.4073757 | 440000 | 0.05336288 | 440000 | 0.3649263 | 440000 | 0.4396015 | 440000 | 0.2223823 | 299200 | 0.3990262
|  |  |  | 460000 | 0.3950272 | 460000 | 0.04928037 | 460000 | 0.3568125 | 460000 | 0.4279757 | 460000 | 0.2081939 | 300000 | 0.3983813
|  |  |  | 480000 | 0.3835552 | 480000 | 0.04553203 | 480000 | 0.3492355 | 480000 | 0.4171329 | 480000 | 0.1948704 | 320000 | 0.383131
|  |  |  | 500000 | 0.3728648 | 500000 | 0.04207796 | 500000 | 0.3421384 | 500000 | 0.4069911 | 500000 | 0.1823254 | 340000 | 0.3693796
|  |  |  | 550000 | 0.3490506 | 550000 | 0.03452093 | 550000 | 0.326192 | 550000 | 0.3842616 | 550000 | 0.1539015 | 360000 | 0.356903
|  |  |  | 600000 | 0.3286405 | 600000 | 0.02819834 | 600000 | 0.3123585 | 600000 | 0.3646215 | 600000 | 0.1289701 | 380000 | 0.3455206
|  |  |  | 650000 | 0.3109206 | 650000 | 0.02282781 | 650000 | 0.300208 | 650000 | 0.347442 | 650000 | 0.1068544 | 400000 | 0.3350856
|  |  |  | 700000 | 0.2953674 | 700000 | 0.01820742 | 700000 | 0.289424 | 700000 | 0.3322588 | 700000 | 0.08704919 | 420000 | 0.3254767
|  |  |  | 750000 | 0.2815879 | 750000 | 0.01418888 | 750000 | 0.2797672 | 750000 | 0.3187205 | 750000 | 0.06916874 | 440000 | 0.3165933
|  |  |  | 800000 | 0.2692805 | 800000 | 0.01066077 | 800000 | 0.2710534 | 800000 | 0.3065561 | 800000 | 0.05291243 | 460000 | 0.3083507
|  |  |  | 850000 | 0.2582099 | 850000 | 0.007537745 | 850000 | 0.2631379 | 850000 | 0.2955526 | 850000 | 0.03804207 | 480000 | 0.3006775
|  |  |  | 900000 | 0.2481895 | 900000 | 0.004753287 | 900000 | 0.2559052 | 900000 | 0.2855402 | 900000 | 0.02436605 | 500000 | 0.2935126
[14 empty] | 550000 | 0.2774984
[14 empty] | 600000 | 0.2637088
[14 empty] | 650000 | 0.2516831
[14 empty] | 700000 | 0.2410827
[14 empty] | 750000 | 0.2316525
[14 empty] | 800000 | 0.2231965
[14 empty] | 850000 | 0.2155613
[14 empty] | 900000 | 0.2086249

## SWCC Suction Sr
Measurement |  | vG model |  | FX |  | Durner |  | SWCC
Suction [kPa] | Sr (%) | Suction [kPa] | Sr (%) | Suction [kPa] | Sr (%) | Suction [kPa] | Sr (%)
0.01 | 99.49346 | 0.01 | 99.49346 | 0.01 | 99.49343 | 0.01 | 99.49344
1.03992 | 99.48652 | 1 | 99.49344 | 1 | 99.48843 | 1 | 99.48415
2.506109 | 99.47323 | 2 | 99.49336 | 2 | 99.48217 | 2 | 99.471
4.415704 | 99.45932 | 3 | 99.49324 | 3 | 99.47526 | 3 | 99.45592 | Data from Yukang Wang (Hochschule Kaiserslautern)
6.223003 | 99.44454 | 4 | 99.49306 | 4 | 99.46787 | 4 | 99.43948 | Data from Manh Cuong Le (Ruhr-Universität Bochum)
7.691304 | 99.42849 | 5 | 99.49285 | 5 | 99.46009 | 5 | 99.42198
8.87156 | 99.41101 | 8 | 99.49191 | 8 | 99.43493 | 8 | 99.36482
9.93116 | 99.39246 | 9 | 99.49151 | 9 | 99.42604 | 9 | 99.34459 | Reference:
10.93956 | 99.37329 | 10 | 99.49106 | 10 | 99.41692 | 10 | 99.3239 | Le, Cuong Manh (2025): Experimental validation of the effective stress concept in unsaturated soils using the suction stress approach across multiple test types and a wide suction range. Schriftenreihe des Lehrstuhls für Bodenechanik, Grundbau und Umweltgeotechnik der Ruhr-Universität Bochum, Heft 87. (https://www.bgu.ruhr-uni-bochum.de/bgu/publikationen/schriftenreihe.html.de)
11.91242 | 99.35409 | 15 | 99.48814 | 15 | 99.36858 | 15 | 99.21527
12.91219 | 99.33467 | 20 | 99.48412 | 20 | 99.31643 | 20 | 99.10117
13.93157 | 99.31378 | 25 | 99.479 | 25 | 99.26121 | 25 | 98.98431
14.96236 | 99.28999 | 30 | 99.47279 | 30 | 99.20338 | 30 | 98.86641
15.99558 | 99.26484 | 35 | 99.4655 | 35 | 99.14328 | 35 | 98.74859
17.06082 | 99.24124 | 40 | 99.45715 | 40 | 99.08115 | 40 | 98.63159
18.03018 | 99.21873 | 45 | 99.44773 | 45 | 99.01719 | 45 | 98.51595
19.01078 | 99.19788 | 50 | 99.43726 | 50 | 98.95156 | 50 | 98.40201
19.95262 | 99.17971 | 55 | 99.42573 | 55 | 98.88438 | 55 | 98.29
20.94112 | 99.15857 | 60 | 99.41316 | 60 | 98.81578 | 60 | 98.18007
22.13095 | 99.13059 | 65 | 99.39955 | 65 | 98.74584 | 65 | 98.07231
23.44229 | 99.10096 | 70 | 99.3849 | 70 | 98.67464 | 70 | 97.96674
24.77422 | 99.07091 | 75 | 99.36922 | 75 | 98.60227 | 75 | 97.86337
26.18183 | 99.04179 | 80 | 99.35252 | 80 | 98.52878 | 80 | 97.76219
27.54229 | 99.01355 | 85 | 99.33479 | 85 | 98.45424 | 85 | 97.66314
28.97344 | 98.98398 | 90 | 99.31604 | 90 | 98.37869 | 90 | 97.56618
30.33891 | 98.95467 | 95 | 99.29628 | 95 | 98.30218 | 95 | 97.47124
31.69567 | 98.92739 | 100 | 99.27551 | 100 | 98.22476 | 100 | 97.37826
33.11311 | 98.89719 | 105 | 99.25373 | 105 | 98.14647 | 105 | 97.28717
34.51437 | 98.86469 | 110 | 99.23095 | 110 | 98.06734 | 110 | 97.19788
35.89219 | 98.83155 | 115 | 99.20717 | 115 | 97.98741 | 115 | 97.11032
37.32502 | 98.80048 | 120 | 99.1824 | 120 | 97.90671 | 120 | 97.02443
38.72576 | 98.77003 | 125 | 99.15664 | 125 | 97.82528 | 125 | 96.94011
40.2717 | 98.7385 | 130 | 99.12989 | 130 | 97.74313 | 130 | 96.85731
41.78304 | 98.70299 | 135 | 99.10217 | 135 | 97.66029 | 135 | 96.77595
43.35109 | 98.66633 | 140 | 99.07346 | 140 | 97.57679 | 140 | 96.69595
44.87454 | 98.63144 | 145 | 99.04378 | 145 | 97.49265 | 145 | 96.61726
46.34469 | 98.59711 | 150 | 99.01313 | 150 | 97.4079 | 150 | 96.5398
47.97334 | 98.55896 | 155 | 98.98152 | 155 | 97.32255 | 155 | 96.46352
49.54502 | 98.52421 | 160 | 98.94895 | 160 | 97.23662 | 160 | 96.38835
51.16818 | 98.48921 | 165 | 98.91541 | 165 | 97.15014 | 165 | 96.31423
52.72299 | 98.45007 | 170 | 98.88093 | 170 | 97.06312 | 170 | 96.24111
54.45027 | 98.40916 | 175 | 98.8455 | 175 | 96.97557 | 175 | 96.16894
56.1048 | 98.37071 | 180 | 98.80912 | 180 | 96.88752 | 180 | 96.09765
57.94287 | 98.33387 | 185 | 98.77181 | 185 | 96.79897 | 185 | 96.02722
59.56621 | 98.29374 | 190 | 98.73356 | 190 | 96.70995 | 190 | 95.95758
61.3762 | 98.2528 | 195 | 98.69438 | 195 | 96.62047 | 195 | 95.88869
63.09573 | 98.21451 | 200 | 98.65427 | 200 | 96.53053 | 200 | 95.82051
64.86344 | 98.17291 | 205 | 98.61324 | 205 | 96.44016 | 205 | 95.75299
66.68068 | 98.13108 | 210 | 98.5713 | 210 | 96.34937 | 210 | 95.6861
68.54882 | 98.08821 | 215 | 98.52844 | 215 | 96.25817 | 215 | 95.6198
70.46931 | 98.04599 | 220 | 98.48468 | 220 | 96.16657 | 220 | 95.55406
72.27698 | 98.00538 | 225 | 98.44001 | 225 | 96.07458 | 225 | 95.48883
74.13102 | 97.95975 | 230 | 98.39444 | 230 | 95.98221 | 230 | 95.42408
76.03263 | 97.91757 | 235 | 98.34798 | 235 | 95.88948 | 235 | 95.35979
77.98301 | 97.87112 | 240 | 98.30064 | 240 | 95.79639 | 240 | 95.29592
79.98343 | 97.82895 | 245 | 98.2524 | 245 | 95.70296 | 245 | 95.23244
81.84648 | 97.78356 | 250 | 98.20329 | 250 | 95.60918 | 250 | 95.16932
83.946 | 97.7384 | 255 | 98.15331 | 255 | 95.51508 | 255 | 95.10655
85.90135 | 97.69485 | 260 | 98.10246 | 260 | 95.42066 | 260 | 95.04408
87.90225 | 97.64582 | 265 | 98.05074 | 265 | 95.32593 | 265 | 94.9819
90.15711 | 97.59654 | 270 | 97.99816 | 270 | 95.2309 | 270 | 94.91998
92.25714 | 97.54656 | 275 | 97.94473 | 275 | 95.13558 | 275 | 94.85831
94.40609 | 97.50067 | 280 | 97.89045 | 280 | 95.03997 | 280 | 94.79685
96.60509 | 97.45144 | 285 | 97.83533 | 285 | 94.94408 | 285 | 94.73559
98.85531 | 97.40315 | 290 | 97.77937 | 290 | 94.84792 | 290 | 94.6745
101.3911 | 97.35195 | 300 | 97.66496 | 300 | 94.65483 | 300 | 94.55279
103.992 | 97.30558 | 400 | 96.34723 | 400 | 92.67715 | 400 | 93.3432
106.4143 | 97.25898 | 510 | 94.57235 | 510 | 90.43713 | 510 | 91.95945
108.6426 | 97.20859 | 600 | 92.91001 | 600 | 88.58043 | 600 | 90.74473
110.9175 | 97.16181 | 700 | 90.88723 | 700 | 86.51183 | 700 | 89.29051
112.9796 | 97.11284 | 800 | 88.72445 | 800 | 84.45198 | 800 | 87.72347
115.08 | 97.06696 | 846 | 87.69452 | 846 | 83.51065 | 846 | 86.96623
117.2195 | 97.01998 | 1000 | 84.14538 | 1000 | 80.40143 | 1000 | 84.28176
119.3988 | 96.9733 | 1100 | 81.79969 | 1100 | 78.42581 | 1100 | 82.43455
121.3389 | 96.92582 | 1200 | 79.45458 | 1200 | 76.49029 | 1200 | 80.52532
123.3105 | 96.87639 | 1300 | 77.132 | 1300 | 74.59842 | 1300 | 78.57151
125.603 | 96.82669 | 1400 | 74.84919 | 1400 | 72.75272 | 1400 | 76.59007
127.6439 | 96.77675 | 1500 | 72.61926 | 1500 | 70.9549 | 1500 | 74.59676
129.7179 | 96.72742 | 1600 | 70.45177 | 1600 | 69.20602 | 1600 | 72.6058
131.8257 | 96.67567 | 1700 | 68.35338 | 1700 | 67.5066 | 1700 | 70.62966
133.9677 | 96.63021 | 1800 | 66.32835 | 1800 | 65.85675 | 1800 | 68.67895
136.1445 | 96.58018 | 1900 | 64.37904 | 1900 | 64.25624 | 1900 | 66.7625
138.3566 | 96.52826 | 2000 | 62.50629 | 2000 | 62.70456 | 2000 | 64.88742
140.6048 | 96.48208 | 2200 | 58.98851 | 2200 | 59.74465 | 2200 | 61.28223
142.5608 | 96.42785 | 2500 | 54.25536 | 2500 | 55.64844 | 2500 | 56.28233
144.8772 | 96.38143 | 2700 | 51.43343 | 2700 | 53.1331 | 2700 | 53.23439
146.8926 | 96.33083 | 3000 | 47.6444 | 3000 | 49.65802 | 3000 | 49.0823
148.9361 | 96.27665 | 3200 | 45.38167 | 3200 | 47.525 | 3200 | 46.57886
151.3561 | 96.22455 | 3400 | 43.30518 | 3400 | 45.52733 | 3400 | 44.27123
153.4617 | 96.17349 | 3600 | 41.396 | 3600 | 43.65548 | 3600 | 42.14449
691.831 | 88.46671 | 3800 | 39.63702 | 3800 | 41.90046 | 3800 | 40.18372
1000 | 85.62738 | 4000 | 38.01297 | 4000 | 40.2538 | 4000 | 38.37446
2000 | 69.52941 | 4200 | 36.51025 | 4200 | 38.70759 | 4200 | 36.70315
2884.032 | 43.70206 | 4400 | 35.11678 | 4400 | 37.25449 | 4400 | 35.1572
5623.413 | 31.26328 | 4600 | 33.82188 | 4600 | 35.88768 | 4600 | 33.72509
7585.776 | 20.15439 | 4800 | 32.61607 | 4800 | 34.60088 | 4800 | 32.39635
9772.372 | 16.47316 | 5000 | 31.49097 | 5000 | 33.38828 | 5000 | 31.1615
11000 | 14.34171 | 5100 | 30.95632 | 5100 | 32.80811 | 5100 | 30.57658
11748.98 | 13.6124 | 5200 | 30.43912 | 5200 | 32.24452 | 5200 | 30.01201
15135.61 | 10.04671 | 6200 | 26.07093 | 6200 | 27.39916 | 6200 | 25.30207
15135.61 | 11.68981 | 7200 | 22.79356 | 7200 | 23.68161 | 7200 | 21.85336
16982.44 | 9.557595 | 8200 | 20.25005 | 8200 | 20.76707 | 8200 | 19.23942
17378.01 | 10.3263 | 9200 | 18.22141 | 9200 | 18.43711 | 9200 | 17.19978
25118.86 | 6.735453 | 10200 | 16.56686 | 10200 | 16.54189 | 10200 | 15.56916
38000 | 4.989447 | 11200 | 15.19221 | 11200 | 14.97644 | 11200 | 14.23867
56234.13 | 5.246768 | 12200 | 14.03222 | 12200 | 13.66571 | 12200 | 13.13418
82000 | 2.409657 | 13200 | 13.04037 | 13200 | 12.55495 | 13200 | 12.20368
83176.38 | 3.052126 | 14200 | 12.18262 | 14200 | 11.60351 | 14200 | 11.40974
89125.09 | 3.597856 | 15200 | 11.43348 | 15200 | 10.78071 | 15200 | 10.72478
91201.08 | 2.71221 | 16200 | 10.77356 | 16200 | 10.06302 | 16200 | 10.1281
117489.8 | 1.765775 | 17200 | 10.18778 | 17200 | 9.432171 | 17200 | 9.603842
300000 | 0.3668707 | 18200 | 9.664302 | 18200 | 8.873777 | 18200 | 9.139712
|  | 19200 | 9.193662 | 19200 | 8.376383 | 19200 | 8.726007
|  | 24200 | 7.40896 | 24200 | 6.534872 | 24200 | 7.188641
|  | 29200 | 6.221566 | 29200 | 5.353821 | 29200 | 6.193663
|  | 34200 | 5.373865 | 34200 | 4.534644 | 34200 | 5.496607
|  | 39200 | 4.737878 | 39200 | 3.933856 | 39200 | 4.980364
|  | 44200 | 4.242815 | 44200 | 3.474516 | 44200 | 4.581994
|  | 49200 | 3.846323 | 49200 | 3.111858 | 49200 | 4.264717
|  | 54200 | 3.521505 | 54200 | 2.818136 | 54200 | 4.005623
|  | 61000 | 3.16352 | 61000 | 2.497794 | 61000 | 3.720464
|  | 64200 | 3.020765 | 64200 | 2.370983 | 64200 | 3.606719
|  | 69200 | 2.823607 | 69200 | 2.196659 | 69200 | 3.449444
|  | 74200 | 2.652488 | 74200 | 2.04607 | 74200 | 3.312633
|  | 79200 | 2.502542 | 79200 | 1.914606 | 79200 | 3.192389
|  | 84200 | 2.370048 | 84200 | 1.798779 | 84200 | 3.085749
|  | 89200 | 2.25211 | 89200 | 1.695907 | 89200 | 2.990427
|  | 94200 | 2.146442 | 94200 | 1.603887 | 94200 | 2.904626
|  | 99200 | 2.051212 | 99200 | 1.521054 | 99200 | 2.826913
|  | 104200 | 1.964938 | 104200 | 1.446065 | 104200 | 2.756134
|  | 109200 | 1.886407 | 109200 | 1.377832 | 109200 | 2.691349
|  | 114200 | 1.814614 | 114200 | 1.315457 | 114200 | 2.631779
|  | 119200 | 1.748723 | 119200 | 1.258198 | 119200 | 2.576781
|  | 124200 | 1.688031 | 124200 | 1.205434 | 124200 | 2.525812
|  | 129200 | 1.631942 | 129200 | 1.156641 | 129200 | 2.478415
|  | 134200 | 1.579948 | 134200 | 1.111374 | 134200 | 2.4342
|  | 139200 | 1.531615 | 139200 | 1.069253 | 139200 | 2.392834
|  | 144200 | 1.486566 | 144200 | 1.029951 | 144200 | 2.354029
|  | 149200 | 1.444475 | 149200 | 0.993185 | 149200 | 2.317535
|  | 154200 | 1.40506 | 154200 | 0.9587102 | 154200 | 2.283136
|  | 159200 | 1.36807 | 159200 | 0.9263116 | 159200 | 2.25064
|  | 164200 | 1.333287 | 164200 | 0.895801 | 164200 | 2.219881
|  | 169200 | 1.300519 | 169200 | 0.8670125 | 169200 | 2.190711
|  | 174200 | 1.269594 | 174200 | 0.8397993 | 174200 | 2.162999
|  | 179200 | 1.24036 | 179200 | 0.814031 | 179200 | 2.136629
|  | 184200 | 1.212681 | 184200 | 0.7895914 | 184200 | 2.111495
|  | 189200 | 1.186435 | 189200 | 0.7663767 | 189200 | 2.087505
|  | 194200 | 1.161513 | 194200 | 0.7442937 | 194200 | 2.064575
|  | 199200 | 1.137817 | 199200 | 0.7232584 | 199200 | 2.042629
|  | 204200 | 1.115259 | 204200 | 0.7031954 | 204200 | 2.0216
|  | 209200 | 1.093756 | 209200 | 0.6840361 | 209200 | 2.001424
|  | 214200 | 1.073238 | 214200 | 0.6657185 | 214200 | 1.982045
|  | 219200 | 1.053636 | 219200 | 0.6481862 | 219200 | 1.963413
|  | 224200 | 1.034891 | 224200 | 0.6313878 | 224200 | 1.94548
|  | 229200 | 1.016947 | 229200 | 0.6152762 | 229200 | 1.928203
|  | 234200 | 0.9997539 | 234200 | 0.5998086 | 234200 | 1.911544
|  | 239200 | 0.983265 | 239200 | 0.5849456 | 239200 | 1.895465
|  | 244200 | 0.9674376 | 244200 | 0.5706508 | 244200 | 1.879934
|  | 249200 | 0.9522324 | 249200 | 0.5568911 | 249200 | 1.86492
|  | 254200 | 0.9376133 | 254200 | 0.5436356 | 254200 | 1.850395
|  | 259200 | 0.9235468 | 259200 | 0.5308561 | 259200 | 1.836332
|  | 264200 | 0.9100018 | 264200 | 0.5185262 | 264200 | 1.822708
|  | 269200 | 0.8969499 | 269200 | 0.5066216 | 269200 | 1.809498
|  | 274200 | 0.8843642 | 274200 | 0.4951198 | 274200 | 1.796684
|  | 279200 | 0.8722202 | 279200 | 0.4839998 | 279200 | 1.784244
|  | 284200 | 0.8604948 | 284200 | 0.473242 | 284200 | 1.772161
|  | 289200 | 0.8491666 | 289200 | 0.4628283 | 289200 | 1.760418
|  | 294200 | 0.8382156 | 294200 | 0.4527417 | 294200 | 1.748998
|  | 299200 | 0.8276232 | 299200 | 0.4429664 | 299200 | 1.737888
|  | 300000 | 0.8259605 | 300000 | 0.4414303 | 300000 | 1.736138
|  | 320000 | 0.7870417 | 320000 | 0.405331 | 320000 | 1.694692
|  | 340000 | 0.7526125 | 340000 | 0.3731509 | 340000 | 1.657186
|  | 360000 | 0.7219343 | 360000 | 0.3442599 | 360000 | 1.623023
|  | 380000 | 0.6944222 | 380000 | 0.3181584 | 380000 | 1.591721
|  | 400000 | 0.6696074 | 400000 | 0.2944447 | 400000 | 1.562893
|  | 420000 | 0.6471094 | 420000 | 0.2727919 | 420000 | 1.536221
|  | 440000 | 0.6266165 | 440000 | 0.2529313 | 440000 | 1.51144
|  | 460000 | 0.6078703 | 460000 | 0.2346397 | 460000 | 1.488332
|  | 480000 | 0.5906555 | 480000 | 0.2177302 | 480000 | 1.466709
|  | 500000 | 0.5747905 | 500000 | 0.2020449 | 500000 | 1.446414
|  | 550000 | 0.5400796 | 550000 | 0.1673535 | 550000 | 1.400644
|  | 600000 | 0.5110447 | 600000 | 0.1378931 | 600000 | 1.360714
|  | 650000 | 0.4863918 | 650000 | 0.1125181 | 650000 | 1.325437
|  | 700000 | 0.4651934 | 700000 | 0.09039977 | 700000 | 1.293942
|  | 750000 | 0.4467671 | 750000 | 0.07092339 | 750000 | 1.265572
|  | 800000 | 0.4305996 | 800000 | 0.05362238 | 800000 | 1.239822
|  | 850000 | 0.4162973 | 850000 | 0.03813594 | 850000 | 1.216293
|  | 900000 | 0.4035532 | 900000 | 0.02418039 | 900000 | 1.194671