## UTT Data at Failure
Drying path |  |  |  | Wetting path |  |  |  | UTT Uniaxial Tensile Tests
w | Peak stress | Suction, ψ | Suction Stress ss | w | Peak stress | Suction, ψ | Suction Stress ss
[%] | kPa | [kPa] | [kPa] | [%] | kPa | [kPa] | [kPa]
34.96 |  | 0.01 | 0.01
30.66652 | 78.223 | 330 | 126.9389 | 30.235 | 77 | 72 | 124.663 | Data from Yukang Wang (Hochschule Kaiserslautern)
29.2664 | 94.92871 | 500 | 158.0268 | 30.23 | 77 | 72 | 124.663 | Data from Manh Cuong Le (Ruhr-Universität Bochum)
26.42619 | 100 | 840 | 167.4641 | 27.61 | 87 | 205 | 143.2722
24.183 | 124.10577 | 1135 | 212.3228 | 27.51 | 91 | 210 | 150.7158 | Data of stress strain curves given in the additional sheets
23.52148 | 127.28709 | 1225 | 218.243 | 25.29 | 82.1 | 325 | 134.1537
21.6 | 131.58 | 1505 | 226.2318 | 25.05 | 89.5 | 338 | 147.9245 | Reference:
21.39544 | 131.58826 | 1600 | 226.2471 | 20.1 | 92 | 640 | 152.5768 | Le, Cuong Manh (2025): Experimental validation of the effective stress concept in unsaturated soils using the suction stress approach across multiple test types and a wide suction range. Schriftenreihe des Lehrstuhls für Bodenechanik, Grundbau und Umweltgeotechnik der Ruhr-Universität Bochum, Heft 87. (https://www.bgu.ruhr-uni-bochum.de/bgu/publikationen/schriftenreihe.html.de)
19.92624 | 116.71662 | 1775 | 198.5723 | 20.03 | 101.9 | 645 | 170.9998
18.71396 | 119.65398 | 1990 | 204.0384 | 15.03 | 89.27 | 1130 | 147.4965
18.19197 | 115.22296 | 2090 | 195.7927 | 15.05 | 95.5 | 1130 | 159.09
17.35721 | 128.73587 | 2250 | 220.9391 | 10.18 | 121.36 | 2150 | 207.2132
17.4 | 145 | 2240 | 251.2052 | 10.52 | 126.6 | 2050 | 216.9644
16.03117 | 149 | 2530 | 258.6489 | 10.31 | 121.9 | 2090 | 208.2181
13.52923 | 125 | 3170 | 213.9869 | 4.96 | 133.54 | 6200 | 229.8791
12.22715 | 127.45 | 3570 | 218.5462 | 5.19 | 126.33 | 5900 | 216.462
11.63711 | 116.49669 | 3780 | 198.163 | 5.02 | 123.8 | 6100 | 211.7538
9.87816 | 140 | 4510 | 241.9007 | 3 | 163.88 | 13100 | 286.3393
9.64178 | 116.25 | 4640 | 197.7039
6.45408 | 128.13 | 7000 | 219.8116
3.96188 | 107.46871 | 11600 | 181.3627
3.33255 | 139.93172 | 14500 | 241.7736
1.89098 | 145.3605 | 27700 | 251.8761
1.7234 | 148.75 | 31500 | 258.1837
0.53514 | 179.02463 | 214000 | 314.5222

## UTT Stress-strain
w = 30,67% |  | w = 21,4% |  | w = 3,3% |  | w = 0.5%. |  | UTT Uniaxial Tensile Tests
Strain ɛ | Stress s1 | Strain ɛ | Stress s1 | Strain ɛ | Stress s1 | Strain ɛ | Stress s1
- | kPa | - | kPa | - | kPa | - | kPa
1.08554e-05 | 0.75012 | 3.24575e-06 | 0 | 5.37827e-06 | 0.92425 | 5.37827e-06 | 0.92425
3.2484e-06 | 1.05548 | 6.10212e-06 | 1.45045 | 1.33094e-05 | 4.73887 | 1.12083e-05 | 1.61297 | Data from Yukang Wang (Hochschule Kaiserslautern)
2.0438e-06 | 1.35254 | 7.4936e-06 | 1.4127 | 9.50342e-06 | 5.12388 | 1.2431e-06 | 2.11789 | Data from Manh Cuong Le (Ruhr-Universität Bochum)
2.5048e-06 | 1.52555 | 1.22019e-05 | 1.23636 | 2.03466e-05 | 5.16287 | 4.42566e-06 | 2.12204
2.00372e-05 | 1.49858 | 1.11226e-05 | 1.75582 | 9.09328e-06 | 5.00853 | 2.24011e-06 | 2.01541
1.40878e-05 | 1.73963 | 1.38336e-05 | 1.51683 | 1.04942e-05 | 5.0351 | 6.54274e-06 | 2.03118 | Reference:
2.06686e-05 | 1.61972 | 9.37956e-06 | 1.01108 | 9.60328e-06 | 5.22844 | 5.0126e-06 | 2.51038 | Le, Cuong Manh (2025): Experimental validation of the effective stress concept in unsaturated soils using the suction stress approach across multiple test types and a wide suction range. Schriftenreihe des Lehrstuhls für Bodenechanik, Grundbau und Umweltgeotechnik der Ruhr-Universität Bochum, Heft 87. (https://www.bgu.ruhr-uni-bochum.de/bgu/publikationen/schriftenreihe.html.de)
1.5195e-05 | 2.04789 | 1.01067e-05 | 1.62013 | 6.33698e-06 | 4.8459 | 6.4208e-06 | 2.80412
2.544e-05 | 2.94323 | 5.40878e-07 | 1.91306 | 3.80832e-06 | 5.05957 | 4.08301e-06 | 2.72735
1.04028e-05 | 2.36861 | 1.22988e-05 | 2.13503 | 2.94454e-06 | 5.15914 | 5.58828e-06 | 2.43404
1.44668e-05 | 2.99176 | 1.55887e-05 | 1.60188 | 4.37284e-06 | 5.35911 | 4.25509e-06 | 3.51731
1.06332e-05 | 2.71753 | 1.53554e-05 | 2.54451 | 6.04352e-06 | 5.50889 | 3.02123e-06 | 3.00078
1.9808e-05 | 2.83079 | 1.81374e-05 | 2.29973 | 3.9731e-06 | 5.56034 | 1.60961e-05 | 3.66544
1.0399e-05 | 2.97102 | 2.07016e-05 | 2.09768 | 1.81966e-06 | 5.7848 | 7.95068e-06 | 3.30904
7.8098e-06 | 3.00836 | 1.89827e-05 | 2.70756 | 2.991e-06 | 5.97273 | 1.2341e-05 | 3.6704
6.265e-06 | 3.11167 | 2.12e-05 | 2.54493 | 8.9274e-06 | 6.08765 | 7.54938e-06 | 3.91146
8.176e-06 | 3.48051 | 2.47587e-05 | 3.95057 | 6.33514e-06 | 5.45081 | 1.88898e-06 | 4.18529
2.3488e-05 | 3.75517 | 2.44533e-05 | 2.69097 | 4.43726e-06 | 5.57984 | 1.0029e-06 | 3.97826
9.028e-06 | 3.61121 | 2.03207e-05 | 2.94821 | 8.86406e-06 | 6.34074 | 1.16227e-06 | 4.38234
1.42956e-05 | 4.56087 | 2.31147e-05 | 3.05774 | 9.9235e-06 | 7.0108 | 9.16504e-07 | 5.01092
7.9234e-06 | 4.19245 | 2.64985e-05 | 2.94447 | 4.97852e-06 | 6.87014 | 1.71951e-06 | 4.52591
1.0508e-05 | 4.94797 | 3.1718e-05 | 2.55447 | 6.94382e-06 | 8.01482 | 3.35262e-07 | 4.62258
1.2474e-06 | 4.42521 | 2.93941e-05 | 3.32617 | 7.64552e-06 | 7.64972 | 1.23333e-06 | 4.88189
9.998e-06 | 5.19151 | 3.14274e-05 | 3.30542 | 6.71636e-06 | 7.585 | 1.84708e-06 | 5.05779
3.48e-08 | 5.11144 | 2.73536e-05 | 4.04349 | 8.23594e-06 | 7.33731 | 1.12702e-06 | 4.48068
2.0106e-05 | 4.843 | 3.35475e-05 | 3.73359 | 5.62782e-06 | 7.85508 | 3.30532e-07 | 4.76115
8.3752e-06 | 5.06289 | 3.18463e-05 | 4.11239 | 7.00404e-06 | 7.28504 | 4.95624e-06 | 5.39552
5.1704e-06 | 5.52798 | 3.57259e-05 | 4.19162 | 6.21826e-06 | 7.30827 | 1.32661e-06 | 4.80305
1.33364e-05 | 5.46659 | 3.36356e-05 | 3.70246 | 5.54858e-06 | 7.79991 | 3.80361e-06 | 5.35195
9.021e-06 | 5.51139 | 3.18386e-05 | 3.60332 | 2.93356e-06 | 8.42266 | 9.74456e-07 | 5.59757
2.06104e-05 | 6.19015 | 3.65436e-05 | 4.15884 | 8.6261e-06 | 8.01648 | 6.53674e-07 | 6.09336
3.44136e-05 | 6.36149 | 3.9373e-05 | 4.60693 | 1.06237e-05 | 8.4683 | 1.74157e-06 | 6.05561
1.7913e-05 | 6.28224 | 4.0799e-05 | 4.98987 | 4.9088e-06 | 7.34892 | 1.19478e-06 | 6.19541
4.06724e-05 | 6.52787 | 4.02444e-05 | 5.80015 | 1.00614e-05 | 7.40244 | 1.47117e-06 | 6.32488
4.38384e-05 | 6.42249 | 4.23844e-05 | 5.95449 | 9.55814e-06 | 7.38793 | 4.55465e-06 | 6.58044
6.29912e-05 | 7.15683 | 4.03474e-05 | 6.67556 | 7.37162e-06 | 7.85841 | 1.23218e-06 | 6.98827
5.01642e-05 | 7.38295 | 4.27542e-05 | 6.72162 | 8.17166e-06 | 8.60105 | 3.33915e-06 | 7.28201
4.23042e-05 | 6.79629 | 4.24651e-05 | 6.95646 | 6.85078e-06 | 8.20982 | 5.22534e-07 | 6.8244
5.32496e-05 | 7.21492 | 4.60491e-05 | 6.90665 | 1.81918e-06 | 7.87168 | 4.21118e-06 | 6.73021
6.12694e-05 | 7.00583 | 4.50001e-05 | 7.2203 | 3.3285e-06 | 8.32267 | 2.17442e-06 | 7.16294
5.75068e-05 | 7.12779 | 4.42429e-05 | 7.7692 | 1.11136e-06 | 8.30483 | 3.30975e-06 | 7.12727
5.38528e-05 | 7.20704 | 4.64784e-05 | 7.79079 | 3.1134e-06 | 8.84625 | 3.37882e-07 | 7.70189
5.58138e-05 | 7.93225 | 4.36351e-05 | 7.95342 | 8.3334e-07 | 9.47731 | 7.25884e-06 | 7.63633
6.91002e-05 | 7.16431 | 4.56902e-05 | 7.63189 | 5.31328e-06 | 9.78805 | 2.11024e-06 | 8.10723
5.51852e-05 | 7.05934 | 4.83595e-05 | 8.05798 | 3.81882e-06 | 9.72666 | 1.85491e-06 | 8.11925
7.67514e-05 | 7.52319 | 4.54274e-05 | 8.35172 | 1.14918e-06 | 9.72251 | 5.89708e-07 | 8.38894
6.85041e-05 | 7.42985 | 4.44392e-05 | 8.87364 | 7.336e-07 | 9.20554 | 2.12291e-06 | 8.01306
7.26114e-05 | 7.82398 | 5.17474e-05 | 9.23543 | 1.97336e-06 | 10.12784 | 1.9398e-06 | 8.62916
7.90357e-05 | 7.69162 | 4.41816e-05 | 8.95745 | 5.70692e-06 | 10.45188 | 9.5332e-08 | 8.46404
6.54532e-05 | 8.49776 | 4.85443e-05 | 9.74285 | 3.04066e-06 | 10.44774 | 3.11382e-06 | 8.52253
8.63674e-05 | 8.53758 | 4.77844e-05 | 9.5773 | 3.75224e-06 | 10.49212 | 9.86106e-07 | 8.69014
8.0052e-05 | 8.40773 | 4.77443e-05 | 10.03699 | 1.10806e-05 | 10.51121 | 6.98096e-06 | 8.83577
6.40792e-05 | 8.28576 | 5.57267e-05 | 10.61286 | 5.77858e-06 | 10.2851 | 2.69654e-07 | 9.3577
8.02873e-05 | 8.55999 | 4.96399e-05 | 11.08086 | 8.9412e-07 | 10.97505 | 5.9078e-07 | 9.60539
7.54604e-05 | 7.43979 | 5.47252e-05 | 11.30904 | 7.52082e-06 | 11.14559 | 4.50981e-06 | 9.46724
7.17326e-05 | 8.13557 | 5.36889e-05 | 11.53557 | 2.81928e-06 | 11.31693 | 3.52128e-06 | 9.26436
8.27496e-05 | 7.87542 | 5.3964e-05 | 11.28372 | 5.0181e-06 | 11.16631 | 2.46427e-06 | 9.65893
7.88981e-05 | 7.37756 | 6.1089e-05 | 11.0987 | 7.46788e-06 | 11.67456 | 2.57818e-06 | 9.37639
7.4315e-05 | 7.92811 | 6.32755e-05 | 11.35385 | 4.69398e-06 | 12.05086 | 3.89128e-06 | 9.48051
0.000100571 | 8.05383 | 5.85757e-05 | 11.57291 | 9.20166e-06 | 11.8708 | 8.42638e-06 | 9.73027
9.13503e-05 | 7.98413 | 6.05586e-05 | 11.89323 | 6.58514e-06 | 12.58483 | 1.23632e-06 | 9.77259
9.13257e-05 | 8.39859 | 6.08308e-05 | 12.74457 | 8.31138e-06 | 12.72547 | 5.31778e-06 | 10.03812
7.87866e-05 | 8.13348 | 6.10613e-05 | 12.09402 | 6.65622e-06 | 13.17065 | 8.18982e-07 | 9.72531
7.81768e-05 | 9.05204 | 6.19571e-05 | 12.49895 | 7.6958e-06 | 12.68025 | 7.18488e-07 | 10.31651
8.96033e-05 | 8.66288 | 6.28888e-05 | 12.50268 | 7.3158e-06 | 13.22291 | 2.38755e-06 | 10.02403
7.90295e-05 | 8.59318 | 6.90078e-05 | 13.04328 | 9.82764e-06 | 12.59769 | 4.63626e-06 | 9.99248
7.74908e-05 | 8.92178 | 6.55766e-05 | 13.33619 | 4.8822e-07 | 13.33992 | 1.0766e-06 | 9.89666
8.86422e-05 | 8.7467 | 6.00334e-05 | 13.14203 | 1.16931e-05 | 14.05644 | 2.16376e-06 | 10.68743
8.37226e-05 | 8.85457 | 6.71877e-05 | 13.74405 | 6.95406e-06 | 13.8299 | 2.24583e-06 | 10.8036
8.07237e-05 | 9.79428 | 6.95416e-05 | 13.52 | 7.52404e-06 | 14.73852 | 4.29475e-06 | 11.46865
8.17392e-05 | 9.64368 | 6.6214e-05 | 13.33039 | 9.7589e-06 | 14.35018 | 4.57373e-06 | 11.37905
9.1756e-05 | 9.59639 | 6.67752e-05 | 14.12655 | 8.70604e-06 | 14.67628 | 9.34566e-06 | 10.77205
8.8978e-05 | 10.17558 | 7.26074e-05 | 15.05798 | 1.09099e-05 | 14.59205 | 3.2245e-06 | 11.09942
7.94452e-05 | 10.75933 | 7.70819e-05 | 13.75109 | 8.0283e-06 | 15.04595 | 1.85012e-06 | 10.8459
8.16763e-05 | 10.95598 | 8.0361e-05 | 14.47465 | 7.82156e-06 | 15.24259 | 6.0765e-06 | 11.54957
9.83704e-05 | 11.53848 | 7.37376e-05 | 14.76175 | 7.39516e-06 | 15.18036 | 6.75581e-06 | 12.14908
8.29287e-05 | 11.23852 | 7.52006e-05 | 14.68624 | 1.41156e-05 | 15.42932 | 7.21691e-06 | 12.17398
0.000100311 | 11.42729 | 7.85459e-05 | 14.6157 | 1.0947e-05 | 15.75001 | 5.39711e-06 | 12.57808
8.46804e-05 | 12.11393 | 7.35391e-05 | 15.6438 | 8.72814e-06 | 15.50523 | 8.40022e-06 | 12.87305
0.000102322 | 12.34876 | 7.6592e-05 | 15.96285 | 9.10222e-06 | 15.65085 | 7.42401e-06 | 12.8378
0.000111324 | 11.83596 | 7.70901e-05 | 15.7214 | 1.14944e-05 | 16.28148 | 7.30525e-06 | 12.53161
0.000102761 | 12.07368 | 7.7962e-05 | 16.72335 | 5.36578e-06 | 16.19062 | 9.60726e-06 | 13.04648
0.000110056 | 12.31846 | 8.04668e-05 | 16.72626 | 1.40714e-05 | 16.61962 | 5.14208e-06 | 12.80046
0.000110854 | 12.44626 | 7.85873e-05 | 16.54702 | 1.01281e-05 | 16.75363 | 6.65797e-06 | 13.0444
0.000122982 | 12.14921 | 7.86893e-05 | 17.28552 | 1.07461e-05 | 16.41343 | 7.80326e-06 | 13.31326
0.000110425 | 12.63047 | 8.27562e-05 | 16.74742 | 1.1543e-05 | 16.47358 | 7.72273e-06 | 13.4983
0.000106841 | 12.63295 | 8.55508e-05 | 17.04944 | 9.3266e-06 | 17.41995 | 8.85054e-06 | 14.17829
0.000123684 | 13.24159 | 8.44847e-05 | 17.4855 | 1.40069e-05 | 17.11418 | 1.12464e-05 | 14.58572
0.000137766 | 13.24036 | 7.9638e-05 | 17.66391 | 1.25312e-05 | 18.38789 | 8.51807e-06 | 14.12105
0.000123568 | 13.5868 | 8.40416e-05 | 18.07547 | 1.13869e-05 | 18.01448 | 1.08548e-05 | 14.88403
0.000133126 | 12.88107 | 8.99098e-05 | 17.83857 | 2.07967e-05 | 18.00453 | 1.056e-05 | 14.70271
0.00015024 | 13.47146 | 8.3039e-05 | 17.76224 | 1.28705e-05 | 17.99332 | 1.44395e-05 | 15.14083
0.000142962 | 14.04317 | 8.16491e-05 | 17.62822 | 1.46937e-05 | 17.834 | 1.46611e-05 | 15.00227
0.000163018 | 13.73905 | 8.17516e-05 | 18.04269 | 1.47115e-05 | 18.38207 | 1.21568e-05 | 15.43998
0.00015243 | 14.1527 | 8.64624e-05 | 17.86927 | 1.45533e-05 | 18.65549 | 2.50463e-05 | 15.34994
0.000164646 | 14.26845 | 8.663e-05 | 17.71535 | 1.80538e-05 | 19.32844 | 9.08981e-06 | 15.93784
0.00018333 | 14.40909 | 8.54337e-05 | 18.40281 | 1.35127e-05 | 20.06029 | 2.00562e-05 | 15.62462
0.000164738 | 15.31688 | 9.0021e-05 | 18.63931 | 2.15715e-05 | 19.29648 | 1.04285e-05 | 16.17724
0.000173156 | 15.51559 | 8.89961e-05 | 19.50601 | 2.04347e-05 | 19.35166 | 1.59637e-05 | 16.52782
0.000178613 | 14.99949 | 9.27371e-05 | 19.04093 | 1.6329e-05 | 19.50642 | 1.33554e-05 | 16.89045
0.000169589 | 14.63438 | 9.28949e-05 | 19.84581 | 1.46378e-05 | 20.22625 | 1.21331e-05 | 17.16924
0.00018645 | 15.29199 | 9.69065e-05 | 20.0578 | 2.20324e-05 | 20.00845 | 1.03688e-05 | 16.36808
0.000190926 | 15.50773 | 9.12494e-05 | 20.37644 | 2.63308e-05 | 20.05863 | 9.93689e-06 | 16.60665
0.000188309 | 15.82139 | 9.61546e-05 | 20.17067 | 2.01657e-05 | 20.28641 | 1.59801e-05 | 17.01655
0.00018977 | 16.23585 | 9.53178e-05 | 20.16111 | 1.90634e-05 | 19.74829 | 4.1972e-06 | 16.74149
0.000189906 | 16.11595 | 9.62638e-05 | 19.94496 | 1.98409e-05 | 20.55442 | 8.9375e-06 | 17.04104
0.000184504 | 17.07641 | 9.62339e-05 | 20.24617 | 2.14005e-05 | 20.98218 | 9.91278e-06 | 16.85225
0.000205432 | 17.0399 | 9.43107e-05 | 20.4391 | 1.98494e-05 | 21.07262 | 9.1415e-06 | 18.40686
0.000203895 | 17.09799 | 9.79397e-05 | 20.2109 | 2.03536e-05 | 21.44561 | 8.70135e-06 | 17.89902
0.000198768 | 16.93452 | 9.69604e-05 | 20.77682 | 2.10929e-05 | 21.04151 | 7.38447e-06 | 18.51763
0.000194669 | 17.27971 | 0.000100875 | 21.4145 | 2.23374e-05 | 21.51033 | 1.14189e-05 | 18.42303
0.000194457 | 16.9445 | 0.000102265 | 21.56552 | 2.45218e-05 | 21.92024 | 4.59522e-06 | 18.27989
0.000211515 | 18.39245 | 0.000106776 | 21.74806 | 2.79784e-05 | 21.4228 | 7.95812e-06 | 18.89019
0.000224629 | 17.95018 | 0.000108662 | 22.24178 | 2.09285e-05 | 22.45587 | 1.15561e-05 | 18.92712
0.000210643 | 18.24558 | 0.000103769 | 21.43565 | 1.97922e-05 | 22.68863 | 1.28024e-05 | 19.06238
0.000212508 | 18.25138 | 0.000113447 | 22.33638 | 2.3943e-05 | 22.77243 | 7.35716e-06 | 18.9906
0.000226998 | 18.30947 | 0.000110497 | 22.16544 | 2.28146e-05 | 23.03381 | 9.92666e-07 | 19.21422
0.000227752 | 18.70736 | 0.00010942 | 22.60605 | 2.32704e-05 | 23.05164 | 1.82924e-06 | 19.87017
0.000232831 | 18.99528 | 0.000112894 | 23.40637 | 2.18547e-05 | 23.1151 | 1.18722e-05 | 19.94028
0.000232681 | 18.93304 | 0.000111213 | 22.45254 | 2.33155e-05 | 23.79969 | 1.63635e-05 | 20.16224
0.000235257 | 19.79229 | 0.000110552 | 22.82305 | 2.39443e-05 | 23.44123 | 1.8869e-05 | 20.41907
0.000249762 | 18.95421 | 0.000114403 | 22.98526 | 2.85195e-05 | 24.19176 | 8.50568e-06 | 20.75636
0.000244987 | 19.28654 | 0.000113222 | 23.09727 | 2.887e-05 | 24.28096 | 1.69355e-05 | 20.42903
0.00027117 | 19.67943 | 0.000112148 | 22.95166 | 2.38686e-05 | 25.03606 | 1.97639e-05 | 20.7431
0.000275976 | 20.09682 | 0.000117288 | 23.46903 | 2.75672e-05 | 25.16841 | 2.09334e-05 | 21.56788
0.000263269 | 19.95782 | 0.000114787 | 23.63332 | 3.1169e-05 | 25.29163 | 2.76255e-05 | 21.66083
0.000270449 | 19.97774 | 0.000111303 | 24.1702 | 2.85313e-05 | 25.18253 | 2.16601e-05 | 21.57329
0.000273856 | 19.75288 | 0.000121296 | 24.40876 | 2.68205e-05 | 25.68661 | 2.29447e-05 | 22.04127
0.000270363 | 20.73658 | 0.000122013 | 24.33822 | 3.00546e-05 | 25.35676 | 2.19016e-05 | 22.37069
0.000283016 | 20.24533 | 0.000119965 | 24.84064 | 2.78954e-05 | 26.14382 | 2.13931e-05 | 22.68228
0.000287593 | 20.90336 | 0.000118073 | 24.63652 | 3.2513e-05 | 26.4803 | 2.19474e-05 | 22.58063
0.000277587 | 21.44437 | 0.000123587 | 24.03741 | 2.12498e-05 | 26.94457 | 2.34676e-05 | 23.10464
0.000289267 | 20.91706 | 0.000128125 | 25.05183 | 2.8825e-05 | 26.84249 | 2.41358e-05 | 22.87727
0.000293375 | 20.90958 | 0.000119553 | 24.83193 | 2.55258e-05 | 27.38682 | 2.37466e-05 | 23.17808
0.000334758 | 21.01912 | 0.000123301 | 24.91575 | 3.76588e-05 | 27.7125 | 2.57902e-05 | 23.28345
0.000303406 | 21.67796 | 0.000131226 | 25.24268 | 3.65455e-05 | 28.08425 | 1.94532e-05 | 22.94988
0.000319755 | 21.92939 | 0.000127697 | 25.15971 | 3.38269e-05 | 28.36223 | 2.13642e-05 | 23.90081
0.000309924 | 22.20237 | 0.000121865 | 25.88576 | 3.66589e-05 | 28.72152 | 2.24494e-05 | 23.80497
0.000326481 | 22.41354 | 0.000132652 | 25.97246 | 3.03994e-05 | 28.48005 | 2.15445e-05 | 24.54223
0.000327991 | 22.00946 | 0.000131933 | 25.79159 | 1.44744e-06 | 29.6239 | 2.43772e-05 | 24.71814
0.000320802 | 22.29739 | 0.000131474 | 26.34006 | 4.79862e-05 | 29.48493 | 2.09315e-05 | 24.60074
0.000332668 | 22.63221 | 0.000127756 | 25.82021 | 3.5613e-05 | 30.25037 | 2.34738e-05 | 24.07506
0.000334472 | 23.10642 | 0.000132437 | 26.26205 | 3.62111e-05 | 30.20184 | 2.44925e-05 | 25.05004
0.00034368 | 23.33709 | 0.000128711 | 26.49397 | 3.62777e-05 | 30.62296 | 1.89502e-05 | 24.89282
0.000352706 | 23.7607 | 0.000132042 | 26.93626 | 3.52193e-05 | 30.81215 | 2.10216e-05 | 25.27659
0.000334597 | 23.68021 | 0.000137035 | 26.68026 | 3.34673e-05 | 30.73455 | 1.99835e-05 | 25.26912
0.000329681 | 23.34747 | 0.000133513 | 26.9989 | 3.69172e-05 | 31.67097 | 1.95328e-05 | 25.39774
0.000351087 | 23.75572 | 0.000140586 | 27.75898 | 3.4788e-05 | 31.50585 | 1.76859e-05 | 25.32263
0.000355892 | 24.46436 | 0.000137169 | 27.83657 | 3.67233e-05 | 31.44195 | 1.96133e-05 | 25.66367
0.000355176 | 24.89832 | 0.000129319 | 27.95772 | 4.0004e-05 | 31.10008 | 2.17834e-05 | 25.47449
0.000354667 | 24.6108 | 0.000137288 | 27.88843 | 3.9909e-05 | 31.93857 | 2.10544e-05 | 25.69147
0.000373485 | 25.05059 | 0.000144348 | 28.20333 | 4.02177e-05 | 32.43186 | 2.24269e-05 | 26.79135
0.000373661 | 25.43768 | 0.00013874 | 27.68472 | 4.1805e-05 | 32.45346 | 2.31153e-05 | 26.581
0.000377941 | 25.93929 | 0.000145536 | 27.71375 | 3.94655e-05 | 32.74926 | 2.80416e-05 | 27.38505
0.000376669 | 25.60529 | 0.000146842 | 28.33235 | 4.02271e-05 | 32.91024 | 2.06723e-05 | 27.49251
0.000366932 | 25.92974 | 0.000145347 | 28.79827 | 4.21492e-05 | 32.62356 | 3.29282e-05 | 27.26889
0.00037572 | 26.03762 | 0.000152442 | 28.997 | 4.32505e-05 | 33.4301 | 3.14273e-05 | 27.70535
0.000385782 | 26.1795 | 0.000150361 | 29.52848 | 4.46598e-05 | 33.31808 | 2.51371e-05 | 27.89371
0.000388164 | 26.25376 | 0.000154516 | 29.4928 | 4.06188e-05 | 33.00277 | 2.60438e-05 | 27.90906
0.00039383 | 26.59024 | 0.000150252 | 29.50318 | 4.1599e-05 | 33.5442 | 1.839e-05 | 27.80865
0.000400178 | 27.09973 | 0.000154311 | 30.20432 | 4.70398e-05 | 34.14204 | 2.58816e-05 | 27.94059
0.000408617 | 27.1657 | 0.000154845 | 29.79029 | 4.12426e-05 | 34.31962 | 2.70947e-05 | 28.49529
0.000421512 | 27.60754 | 0.00016038 | 30.41344 | 4.26107e-05 | 35.0154 | 2.7658e-05 | 28.98485
0.000433033 | 27.61627 | 0.000162521 | 30.32299 | 4.63533e-05 | 34.64241 | 2.37669e-05 | 29.21139
0.000432093 | 27.55402 | 0.000163584 | 30.64245 | 4.85029e-05 | 34.60257 | 2.9554e-05 | 29.72668
0.000430584 | 28.07472 | 0.00016509 | 31.39715 | 4.63536e-05 | 35.23777 | 2.08533e-05 | 30.04905
0.000435987 | 27.84901 | 0.000164313 | 31.63612 | 4.4305e-05 | 35.20873 | 2.5831e-05 | 30.15693
0.000438044 | 28.19795 | 0.000166858 | 32.2261 | 4.61052e-05 | 35.26971 | 2.24253e-05 | 30.44443
0.000467232 | 28.91901 | 0.000167864 | 31.92944 | 4.59224e-05 | 35.41161 | 3.12695e-05 | 30.43987
0.000463104 | 28.56885 | 0.000169141 | 31.95766 | 4.67205e-05 | 35.32572 | 3.44855e-05 | 30.49173
0.000470442 | 28.37843 | 0.000171699 | 32.88534 | 4.48934e-05 | 35.68544 | 2.80312e-05 | 31.22152
0.000474251 | 29.06837 | 0.000177438 | 32.57668 | 4.77964e-05 | 36.4758 | 4.86233e-05 | 31.37794
0.000483746 | 29.37829 | 0.000182194 | 33.14714 | 4.79473e-05 | 36.00863 | 3.32495e-05 | 31.26843
0.000501647 | 28.87794 | 0.000181174 | 32.7418 | 4.56978e-05 | 36.43471 | 3.11877e-05 | 31.71732
0.000492295 | 29.72515 | 0.000181639 | 33.17537 | 5.28734e-05 | 36.32974 | 3.26294e-05 | 31.07466
0.000496483 | 29.43679 | 0.000178882 | 33.53797 | 3.3375e-05 | 36.63427 | 2.98508e-05 | 31.81358
0.000505661 | 29.92471 | 0.000179072 | 32.8953 | 4.72996e-05 | 36.59154 | 3.39962e-05 | 32.79978
0.000522913 | 29.62765 | 0.000184327 | 33.19237 | 4.71638e-05 | 36.42312 | 3.95074e-05 | 33.35987
0.00051817 | 30.29147 | 0.000187733 | 33.97319 | 5.07852e-05 | 37.54415 | 3.97609e-05 | 33.53289
0.000521303 | 30.46323 | 0.000188468 | 34.58306 | 4.85255e-05 | 37.44996 | 4.02038e-05 | 33.72953
0.000531377 | 30.34748 | 0.000187974 | 34.35944 | 4.91962e-05 | 37.49061 | 3.87441e-05 | 33.60507
0.000537627 | 31.43201 | 0.000185843 | 35.33941 | 5.04295e-05 | 38.63779 | 4.2092e-05 | 33.71708
0.000548997 | 30.74785 | 0.000188459 | 34.83285 | 4.98463e-05 | 38.44985 | 3.70572e-05 | 34.34771
0.000552429 | 31.55231 | 0.000188946 | 35.28424 | 5.05051e-05 | 38.63861 | 3.81243e-05 | 34.22823
0.000533684 | 31.5606 | 0.000192008 | 35.6232 | 4.99351e-05 | 39.22776 | 3.65928e-05 | 34.71656
0.000541787 | 31.52119 | 0.000191692 | 35.51035 | 5.16686e-05 | 39.20908 | 4.01734e-05 | 34.25768
0.000550686 | 32.16596 | 0.000193325 | 36.1721 | 5.05974e-05 | 39.37048 | 3.88647e-05 | 34.66594
0.000546676 | 32.53147 | 0.00018916 | 36.23807 | 5.4048e-05 | 40.04384 | 3.59536e-05 | 35.11401
0.000566653 | 31.58717 | 0.000192141 | 36.55919 | 5.21136e-05 | 40.39234 | 4.22988e-05 | 35.45215
0.000560132 | 32.3041 | 0.00019785 | 36.65254 | 5.30076e-05 | 41.04787 | 3.99293e-05 | 35.22853
0.00055867 | 32.64223 | 0.000196901 | 36.7965 | 5.66305e-05 | 40.47783 | 4.0783e-05 | 35.86414
0.000565 | 32.45179 | 0.000199684 | 37.29727 | 5.39302e-05 | 41.12796 | 4.17479e-05 | 36.08404
0.000586937 | 32.48375 | 0.000204015 | 37.52795 | 5.76068e-05 | 41.43248 | 4.03835e-05 | 35.71601
0.000585323 | 33.1708 | 0.000200809 | 37.5267 | 5.84948e-05 | 41.7814 | 3.76609e-05 | 36.37237
0.000601409 | 33.10235 | 0.000204501 | 37.67151 | 5.58598e-05 | 41.97226 | 3.68039e-05 | 36.28899
0.000594983 | 33.04178 | 0.000209566 | 37.63169 | 5.98288e-05 | 41.69179 | 3.28344e-05 | 37.15527
0.000610963 | 32.79821 | 0.000211769 | 38.01047 | 6.03327e-05 | 43.00738 | 2.48895e-05 | 37.39217
0.000634914 | 33.64417 | 0.000208816 | 39.64099 | 5.7835e-05 | 42.80826 | 4.15609e-05 | 37.59629
0.000638767 | 33.80931 | 0.000211498 | 39.56755 | 5.89565e-05 | 43.06423 | 4.16861e-05 | 37.63571
0.000625525 | 33.46495 | 0.000216147 | 39.19415 | 5.84209e-05 | 42.66262 | 3.97878e-05 | 38.08422
0.000633851 | 34.06779 | 0.000217106 | 39.31655 | 6.28622e-05 | 44.09109 | 3.60733e-05 | 38.5074
0.000644313 | 34.18022 | 0.000219491 | 38.93859 | 6.40926e-05 | 43.98862 | 4.74842e-05 | 38.59244
0.00064812 | 34.13377 | 0.000218918 | 39.40326 | 6.25612e-05 | 44.56696 | 4.80637e-05 | 38.37588
0.000670826 | 35.14525 | 0.000219634 | 39.46091 | 6.63478e-05 | 43.86538 | 3.96915e-05 | 38.77086
0.000685153 | 35.1382 | 0.000231191 | 40.57656 | 6.243e-05 | 44.44042 | 4.79425e-05 | 38.64347
0.00067334 | 34.98925 | 0.000228185 | 39.94637 | 6.80529e-05 | 44.25953 | 5.24583e-05 | 39.37286
0.000695551 | 35.34937 | 0.00024009 | 40.84126 | 6.53657e-05 | 44.54538 | 4.72292e-05 | 39.63713
0.000709853 | 35.76883 | 0.000234365 | 40.95827 | 6.54567e-05 | 44.2753 | 4.69133e-05 | 40.05368
0.000725996 | 35.90036 | 0.000236144 | 41.34826 | 6.8178e-05 | 45.29675 | 5.3239e-05 | 40.42417
0.000720994 | 35.77298 | 0.000232264 | 41.49596 | 6.97512e-05 | 45.76142 | 4.81791e-05 | 40.75029
0.000727558 | 36.12231 | 0.000236917 | 41.36817 | 7.06499e-05 | 46.13815 | 5.25115e-05 | 40.74239
0.000749179 | 36.19658 | 0.000237485 | 41.62291 | 6.87745e-05 | 45.74567 | 4.80019e-05 | 40.91873
0.000762973 | 36.37954 | 0.000239203 | 41.79426 | 7.02598e-05 | 45.78715 | 5.00017e-05 | 40.63287
0.000758512 | 36.49612 | 0.000239459 | 42.75183 | 7.14141e-05 | 46.52069 | 4.99086e-05 | 40.94319
0.000748557 | 36.98281 | 0.000245583 | 42.87255 | 6.99138e-05 | 46.81525 | 4.86041e-05 | 40.7756
0.000774811 | 37.33961 | 0.000240909 | 42.65349 | 7.18016e-05 | 46.64057 | 4.74615e-05 | 40.87185
0.000787948 | 37.00313 | 0.000248717 | 43.17005 | 7.1873e-05 | 46.86088 | 4.42973e-05 | 41.53692
0.000774577 | 37.10976 | 0.000239746 | 43.47994 | 7.36028e-05 | 47.23554 | 5.31632e-05 | 41.58835
0.000790296 | 37.72752 | 0.00024747 | 44.32716 | 7.31745e-05 | 47.97776 | 5.16978e-05 | 42.44262
0.000805775 | 37.15829 | 0.000253488 | 44.59685 | 6.60209e-05 | 47.47285 | 4.02618e-05 | 41.92525
0.000809366 | 37.74909 | 0.000257899 | 44.80718 | 6.80941e-05 | 48.1072 | 4.98728e-05 | 42.2692
0.000805573 | 38.16607 | 0.000253577 | 45.12125 | 7.46982e-05 | 47.91595 | 4.25029e-05 | 42.81685
0.000819528 | 38.38055 | 0.000251793 | 44.66364 | 7.30709e-05 | 49.34358 | 5.36677e-05 | 43.08114
0.000816728 | 38.57721 | 0.00025804 | 45.07521 | 6.93675e-05 | 49.1656 | 5.43159e-05 | 43.2081
0.000819874 | 38.82988 | 0.000258598 | 45.51665 | 7.87079e-05 | 49.89788 | 5.31825e-05 | 43.1554
0.000838194 | 39.18377 | 0.000260691 | 45.49714 | 7.72085e-05 | 49.36308 | 5.77685e-05 | 43.50184
0.000843657 | 39.15475 | 0.00026042 | 45.32289 | 8.00689e-05 | 49.82776 | 5.09042e-05 | 43.46491
0.000850988 | 39.21697 | 0.000260895 | 45.35193 | 7.71737e-05 | 50.23643 | 4.91757e-05 | 43.30103
0.000855478 | 39.74803 | 0.000262902 | 45.77885 | 7.70472e-05 | 50.13395 | 5.24948e-05 | 44.08308
0.000868042 | 40.12806 | 0.000266427 | 45.76723 | 7.71229e-05 | 50.03312 | 5.44074e-05 | 43.9719
0.000883404 | 40.0148 | 0.000271716 | 46.19914 | 7.84438e-05 | 50.48536 | 5.58728e-05 | 44.99585
0.00087802 | 39.71236 | 0.000277567 | 45.63821 | 7.77075e-05 | 51.64164 | 5.11896e-05 | 44.6913
0.000897643 | 40.44503 | 0.000277726 | 46.66215 | 8.05178e-05 | 52.24281 | 5.69426e-05 | 45.11949
0.000900756 | 40.49775 | 0.000279449 | 46.96916 | 8.13943e-05 | 51.74083 | 5.84517e-05 | 45.38087
0.000912693 | 40.96407 | 0.00027285 | 46.97996 | 8.08805e-05 | 52.28971 | 6.10112e-05 | 45.05019
0.000918035 | 41.23458 | 0.000278377 | 47.58114 | 8.21822e-05 | 52.07189 | 6.08214e-05 | 45.54432
0.000936833 | 42.00004 | 0.000281546 | 47.65831 | 8.36591e-05 | 52.2283 | 5.80583e-05 | 45.35098
0.000948496 | 42.06726 | 0.000283993 | 48.39391 | 8.40474e-05 | 51.87524 | 6.4379e-05 | 46.31395
0.000952297 | 42.08261 | 0.000287894 | 48.49431 | 7.86826e-05 | 53.52276 | 5.71709e-05 | 46.56578
0.000967084 | 41.9482 | 0.000289723 | 49.11 | 8.41551e-05 | 52.93113 | 5.50106e-05 | 47.11426
0.000963822 | 41.82497 | 0.000293852 | 48.34329 | 8.55399e-05 | 53.68456 | 6.21965e-05 | 47.23541
0.000965374 | 42.09755 | 0.000299495 | 48.38022 | 8.7616e-05 | 53.71028 | 6.00577e-05 | 48.22535
0.000991943 | 42.21702 | 0.000308641 | 48.59098 | 8.90086e-05 | 53.96794 | 6.40615e-05 | 47.67478
0.000997776 | 42.56719 | 0.000302139 | 49.05107 | 8.65696e-05 | 53.51985 | 6.39446e-05 | 48.37927
0.000997538 | 42.8153 | 0.000300357 | 49.21249 | 8.83869e-05 | 54.46414 | 6.44539e-05 | 48.19257
0.00102 | 43.33225 | 0.00030449 | 50.1551 | 8.86975e-05 | 54.63964 | 6.23595e-05 | 48.71326
0.00103 | 43.25509 | 0.000303756 | 50.41234 | 9.089e-05 | 54.79025 | 6.73403e-05 | 49.22107
0.00105 | 43.65962 | 0.000311283 | 50.93096 | 9.04676e-05 | 54.81349 | 6.77786e-05 | 49.06424
0.00106 | 43.97326 | 0.000309354 | 50.87203 | 8.90673e-05 | 55.18231 | 6.27983e-05 | 49.08955
0.00107 | 43.56088 | 0.000309314 | 51.08654 | 9.02745e-05 | 55.79552 | 6.89751e-05 | 49.93303
0.00109 | 44.06703 | 0.000316282 | 50.65381 | 9.1714e-05 | 55.87809 | 6.48305e-05 | 50.05044
0.0011 | 44.38276 | 0.00031665 | 50.80772 | 9.22875e-05 | 56.64894 | 6.72499e-05 | 50.44043
0.0011 | 44.35372 | 0.000317594 | 51.04047 | 9.4155e-05 | 57.13976 | 7.04791e-05 | 51.55068
0.00111 | 44.34458 | 0.000321543 | 52.23578 | 9.39871e-05 | 57.12648 | 6.89252e-05 | 50.94286
0.00112 | 44.67193 | 0.000323751 | 51.90262 | 9.22246e-05 | 57.18125 | 7.03585e-05 | 51.38431
0.00113 | 45.01464 | 0.000322442 | 52.06028 | 9.52857e-05 | 57.00739 | 6.9314e-05 | 52.37132
0.00115 | 45.23619 | 0.000332216 | 52.81704 | 9.5594e-05 | 57.43268 | 7.02513e-05 | 52.24603
0.00116 | 44.87895 | 0.000335297 | 53.76339 | 9.70297e-05 | 58.0857 | 6.77235e-05 | 52.26179
0.00116 | 44.93415 | 0.000334368 | 53.03029 | 9.7521e-05 | 58.18612 | 6.90022e-05 | 52.44351
0.00117 | 45.33908 | 0.000333461 | 53.26013 | 9.72255e-05 | 58.87566 | 7.11813e-05 | 52.89243
0.00118 | 45.76932 | 0.000340672 | 53.92231 | 0.000100861 | 58.67195 | 6.9873e-05 | 52.93268
0.00121 | 45.07605 | 0.000338866 | 53.98122 | 9.54633e-05 | 58.92254 | 6.91582e-05 | 53.81182
0.00123 | 45.80252 | 0.000341872 | 53.40285 | 9.71837e-05 | 59.49467 | 6.92388e-05 | 53.33097
0.0012 | 45.53491 | 0.000344479 | 53.8306 | 9.93176e-05 | 59.14492 | 7.16464e-05 | 53.77781
0.00124 | 46.77501 | 0.000344691 | 53.87833 | 0.000102363 | 60.01203 | 7.19116e-05 | 53.73299
0.00123 | 46.77252 | 0.000345512 | 54.60313 | 0.000106385 | 60.29997 | 7.42887e-05 | 53.7193
0.00124 | 46.70033 | 0.000349132 | 54.70479 | 0.000105371 | 60.32735 | 7.56841e-05 | 54.63122
0.00125 | 46.81028 | 0.000352879 | 55.15163 | 0.000113822 | 60.53896 | 7.41755e-05 | 54.91417
0.00127 | 47.42098 | 0.000353636 | 55.374 | 0.000107931 | 60.43441 | 7.5858e-05 | 55.38592
0.00127 | 47.7002 | 0.000356529 | 55.36777 | 0.000109294 | 60.24188 | 7.55496e-05 | 55.5585
0.00128 | 47.2177 | 0.000361148 | 55.6362 | 0.000112758 | 61.15961 | 8.01101e-05 | 55.39048
0.00129 | 47.40564 | 0.000361951 | 55.77603 | 9.82025e-05 | 61.50272 | 8.43057e-05 | 56.24474
0.00131 | 46.836 | 0.000362022 | 56.15522 | 0.000105174 | 61.77864 | 8.30688e-05 | 56.14393
0.00132 | 47.32805 | 0.000367269 | 57.03188 | 0.000106882 | 62.01346 | 7.50908e-05 | 56.44304
0.00131 | 48.08025 | 0.000364096 | 57.11197 | 0.000105877 | 61.83422 | 8.14733e-05 | 57.28527
0.00133 | 48.62126 | 0.000366409 | 57.07587 | 0.000105769 | 62.55904 | 7.68756e-05 | 56.99152
0.00135 | 48.57191 | 0.000374788 | 57.20365 | 0.000112395 | 62.52087 | 8.0221e-05 | 57.17616
0.00136 | 49.20501 | 0.00037516 | 57.89154 | 0.0001126 | 62.71753 | 9.11209e-05 | 57.83999
0.00138 | 49.01417 | 0.000383254 | 58.4753 | 0.000110298 | 63.1067 | 8.19689e-05 | 58.13788
0.00139 | 49.28094 | 0.000379972 | 58.14421 | 0.000113717 | 63.12246 | 8.05654e-05 | 57.90803
0.0014 | 49.41372 | 0.000383842 | 58.55951 | 0.000110751 | 63.88876 | 8.26838e-05 | 58.60503
0.00143 | 50.02151 | 0.000383467 | 59.06485 | 0.000113311 | 62.53331 | 8.74871e-05 | 58.69798
0.00142 | 49.43653 | 0.000389809 | 58.73086 | 0.000115543 | 62.98555 | 8.53097e-05 | 58.81788
0.00144 | 49.90949 | 0.000391108 | 58.73584 | 0.000115718 | 63.24859 | 7.64794e-05 | 59.53273
0.00147 | 50.72185 | 0.000392218 | 58.4815 | 0.000117352 | 64.2356 | 8.23087e-05 | 59.295
0.00146 | 50.76914 | 0.000397784 | 59.15654 | 0.000113794 | 64.33559 | 8.08901e-05 | 58.90377
0.00147 | 50.59904 | 0.000402532 | 59.26898 | 0.000117104 | 64.97328 | 7.83858e-05 | 59.63147
0.0015 | 51.02845 | 0.000402987 | 59.25238 | 0.00011526 | 64.46421 | 8.22598e-05 | 60.15963
0.00151 | 50.68824 | 0.000407099 | 59.80129 | 0.000116891 | 64.62187 | 8.1093e-05 | 60.70853
0.00153 | 51.34045 | 0.000403442 | 59.82327 | 0.000116821 | 65.12265 | 8.10007e-05 | 60.59899
0.00153 | 51.60016 | 0.000417238 | 59.76975 | 0.000118213 | 65.69601 | 8.15667e-05 | 60.76536
0.00156 | 51.4421 | 0.000415558 | 60.54933 | 0.000115413 | 65.48442 | 8.40515e-05 | 61.59266
0.00156 | 51.76281 | 0.000422828 | 60.92272 | 0.000120351 | 65.73004 | 8.77615e-05 | 61.46155
0.00156 | 51.38236 | 0.000424764 | 61.48324 | 0.000122034 | 66.24947 | 8.49457e-05 | 62.0287
0.00158 | 51.95864 | 0.00043043 | 62.22339 | 0.000119483 | 67.1141 | 8.05719e-05 | 61.69471
0.00161 | 51.67486 | 0.000425524 | 62.29599 | 0.000122286 | 66.54739 | 7.95603e-05 | 62.07268
0.00162 | 52.0387 | 0.00043566 | 62.53913 | 0.000119972 | 67.01868 | 8.19371e-05 | 62.76014
0.00163 | 52.18641 | 0.000440089 | 62.96274 | 0.000125743 | 66.87307 | 8.38896e-05 | 62.80123
0.00163 | 52.56146 | 0.000442805 | 62.5607 | 0.000128186 | 67.75553 | 8.53535e-05 | 62.78463
0.00165 | 53.1365 | 0.000446202 | 63.30917 | 0.000126484 | 68.00363 | 9.22339e-05 | 63.61067
0.00168 | 53.24853 | 0.000443342 | 62.91418 | 0.000128661 | 68.47369 | 8.63315e-05 | 63.64428
0.00168 | 53.94346 | 0.00044381 | 63.76638 | 0.000128084 | 68.29862 | 8.3921e-05 | 63.4634
0.00169 | 53.93018 | 0.000445978 | 63.55104 | 0.000132119 | 68.40401 | 8.98996e-05 | 63.83473
0.0017 | 53.98163 | 0.000451508 | 63.63941 | 0.000130846 | 68.67907 | 8.96801e-05 | 64.37116
0.00171 | 53.7049 | 0.000450616 | 63.0258 | 0.00013204 | 68.65708 | 9.24045e-05 | 64.93374
0.00173 | 53.91607 | 0.000454044 | 63.90246 | 0.000134622 | 69.50635 | 9.21937e-05 | 64.12057
0.00175 | 53.62234 | 0.000458348 | 64.32645 | 0.000133134 | 69.34413 | 9.45976e-05 | 64.25499
0.00175 | 54.21273 | 0.000459512 | 64.53723 | 0.000131864 | 69.19768 | 9.56449e-05 | 64.72466
0.00178 | 54.60313 | 0.000466579 | 64.97991 | 0.000133573 | 69.59598 | 9.53407e-05 | 65.85025
0.00178 | 55.10641 | 0.000462816 | 65.37365 | 0.000134789 | 69.57481 | 9.8215e-05 | 65.4167
0.0018 | 54.23887 | 0.000462972 | 65.32096 | 0.000138188 | 69.69182 | 0.000101195 | 66.10997
0.0018 | 55.51381 | 0.000474599 | 65.4782 | 0.000139914 | 70.49255 | 9.52501e-05 | 66.51531
0.00182 | 55.65364 | 0.000469858 | 65.83459 | 0.000137485 | 70.51329 | 9.7548e-05 | 66.41863
0.00183 | 55.38437 | 0.000477762 | 66.04868 | 0.000138325 | 71.4999 | 9.51841e-05 | 66.88457
0.00185 | 55.51589 | 0.000483047 | 65.98187 | 0.000139821 | 71.92226 | 9.86147e-05 | 66.83062
0.00187 | 56.14446 | 0.000483548 | 66.42167 | 0.000139928 | 71.29412 | 9.96565e-05 | 66.82192
0.00187 | 56.86264 | 0.000482763 | 66.4171 | 0.000137965 | 71.73473 | 0.000100608 | 67.75625
0.00191 | 57.21943 | 0.000486863 | 66.9552 | 0.000140894 | 72.10148 | 0.000100797 | 67.91057
0.00192 | 56.57967 | 0.000491221 | 67.34643 | 0.000144723 | 72.17534 | 9.59792e-05 | 68.36863
0.00193 | 56.30998 | 0.000492833 | 68.13597 | 0.000144198 | 72.63088 | 9.90834e-05 | 68.27279
0.00195 | 57.29245 | 0.000496293 | 68.64921 | 0.000142732 | 72.97233 | 0.000102447 | 69.02539
0.00196 | 56.55478 | 0.000501022 | 68.15507 | 0.000142244 | 73.25696 | 0.000100462 | 68.85154
0.00199 | 56.77507 | 0.000502677 | 68.81267 | 0.000143726 | 73.78509 | 0.000108359 | 68.89345
0.002 | 57.66501 | 0.00050847 | 69.06076 | 0.000146747 | 73.70916 | 0.000101752 | 69.11045
0.00203 | 57.46255 | 0.00051042 | 70.24403 | 0.000146765 | 73.89215 | 0.000101 | 69.67634
0.00203 | 58.02474 | 0.000516692 | 70.13285 | 0.000148443 | 74.27427 | 0.000104462 | 70.68617
0.00204 | 57.52353 | 0.000515302 | 70.29175 | 0.000151148 | 74.97543 | 0.000109626 | 70.5891
0.00206 | 57.3385 | 0.000526581 | 69.93867 | 0.000151331 | 75.27704 | 0.000111711 | 71.04215
0.00209 | 56.39628 | 0.000528131 | 70.63444 | 0.00015172 | 75.23472 | 9.79227e-05 | 71.55536
0.0021 | 57.61191 | 0.00053581 | 70.65976 | 0.00015205 | 75.74047 | 9.96234e-05 | 71.63877
0.00213 | 57.42603 | 0.000531488 | 70.32909 | 0.000153912 | 75.75044 | 0.00010524 | 70.84552
0.00215 | 58.02015 | 0.000544485 | 70.8921 | 0.000152166 | 76.51342 | 0.000104876 | 71.04797
0.00216 | 57.77205 | 0.000541531 | 71.76876 | 0.00015634 | 76.006 | 0.000106576 | 71.56742
0.00217 | 58.12263 | 0.000544987 | 71.51898 | 0.000155701 | 77.20962 | 0.000105772 | 72.3727
0.0022 | 58.34834 | 0.000550027 | 72.16582 | 0.000159392 | 76.48438 | 0.000107886 | 72.81332
0.00221 | 58.796 | 0.000545613 | 71.95461 | 0.000156472 | 77.02374 | 0.000109276 | 72.96187
0.00223 | 58.38609 | 0.000554506 | 72.26288 | 0.000160653 | 76.9951 | 0.000111696 | 72.58348
0.00223 | 58.12885 | 0.000555636 | 72.32844 | 0.000161001 | 77.47721 | 0.00011256 | 73.62899
0.00226 | 58.59811 | 0.000562437 | 72.68565 | 0.000163326 | 78.11947 | 0.000116881 | 74.45048
0.00229 | 59.06195 | 0.000562355 | 72.78855 | 0.000163 | 78.05184 | 0.000111772 | 73.90076
0.00231 | 58.62922 | 0.000568358 | 73.0823 | 0.000159283 | 78.89447 | 0.000112066 | 74.19118
0.00231 | 59.4146 | 0.000561714 | 73.87016 | 0.000165218 | 78.54597 | 0.000111322 | 74.83052
0.00234 | 59.28764 | 0.00057687 | 74.05229 | 0.000166911 | 78.86749 | 0.000112282 | 75.37112
0.00237 | 59.45442 | 0.000585492 | 74.26139 | 0.000166578 | 79.21062 | 0.000111486 | 75.91919
0.00238 | 59.72369 | 0.000581685 | 73.98427 | 0.000166 | 79.70227 | 0.000114303 | 75.40722
0.00238 | 60.31948 | 0.000584944 | 74.22531 | 0.000163737 | 80.31753 | 0.00011279 | 76.41332
0.0024 | 60.68251 | 0.000586453 | 74.55018 | 0.000171802 | 79.95284 | 0.000110151 | 76.35896
0.00243 | 60.38959 | 0.000577167 | 75.13185 | 0.000157215 | 80.58057 | 0.00010678 | 76.5768
0.00244 | 60.62732 | 0.000597457 | 75.36501 | 0.000164984 | 80.71418 | 0.00010663 | 77.47419
0.00247 | 61.02229 | 0.000599863 | 75.87781 | 0.000165462 | 81.30539 | 0.000109219 | 77.54679
0.00249 | 60.88705 | 0.000606781 | 75.0219 | 0.000179731 | 81.03612 | 0.000112757 | 77.74345
0.00249 | 61.4986 | 0.000598555 | 75.66913 | 0.000182105 | 80.98676 | 0.000111078 | 77.79945
0.00254 | 62.05537 | 0.000606766 | 75.90934 | 0.000178223 | 81.68417 | 0.000112577 | 78.32472
0.00256 | 62.08856 | 0.000607535 | 76.24126 | 0.000177221 | 81.5402 | 0.000113569 | 78.3687
0.00257 | 61.33222 | 0.000613614 | 76.9254 | 0.000181117 | 81.35683 | 0.000117218 | 78.68317
0.00259 | 61.87531 | 0.000618434 | 76.66859 | 0.000184629 | 81.31327 | 0.000113111 | 78.60974
0.00262 | 61.96866 | 0.000615286 | 77.25773 | 0.000180693 | 81.79206 | 0.000117816 | 79.4055
0.00263 | 62.19768 | 0.000624512 | 77.21666 | 0.000181324 | 82.25672 | 0.000112441 | 79.10304
0.00267 | 62.95278 | 0.000624817 | 77.45896 | 0.000179209 | 82.03021 | 0.00011917 | 79.61087
0.00271 | 62.79636 | 0.000631709 | 77.44237 | 0.000181242 | 82.36794 | 0.000118261 | 80.21038
0.00272 | 62.99509 | 0.000634975 | 78.17962 | 0.000180644 | 82.17042 | 0.000123743 | 80.3531
0.00276 | 63.79042 | 0.000640513 | 79.21269 | 0.000182226 | 83.01141 | 0.000122761 | 80.53151
0.00278 | 63.59544 | 0.000638931 | 78.47129 | 0.000182785 | 82.59777 | 0.000123875 | 80.81528
0.00281 | 63.42367 | 0.000645677 | 78.38043 | 0.000184074 | 82.75751 | 0.000126785 | 81.49611
0.00284 | 63.87091 | 0.000647399 | 78.94841 | 0.00018793 | 82.94005 | 0.000126961 | 81.20818
0.00287 | 64.67291 | 0.000651986 | 79.55747 | 0.000187188 | 82.72389 | 0.000129439 | 81.88404
0.0029 | 64.28749 | 0.000659019 | 79.51681 | 0.000185516 | 83.18194 | 0.000126168 | 82.5686
0.00292 | 64.13313 | 0.000654949 | 79.98646 | 0.000190146 | 83.11846 | 0.000129191 | 82.85903
0.00296 | 64.2493 | 0.000664739 | 80.36939 | 0.000187675 | 82.98942 | 0.000131111 | 83.44652
0.00299 | 64.92226 | 0.000670429 | 79.95204 | 0.000188043 | 83.91711 | 0.00012975 | 82.9113
0.00304 | 64.78493 | 0.000673276 | 80.87598 | 0.000188263 | 83.82956 | 0.000131634 | 83.11212
0.00308 | 65.13551 | 0.000674444 | 80.75981 | 0.000192745 | 84.00508 | 0.000128604 | 83.42868
0.00311 | 65.49107 | 0.000680273 | 81.37675 | 0.000191444 | 84.29548 | 0.000130153 | 83.69629
0.00317 | 65.13592 | 0.000682242 | 81.82898 | 0.000193966 | 84.94439 | 0.00013133 | 83.67762
0.0032 | 65.61636 | 0.00068768 | 81.38381 | 0.000190374 | 84.94439 | 0.0001301 | 84.35222
0.00324 | 65.48983 | 0.000685054 | 82.42974 | 0.000194326 | 85.76212 | 0.00012845 | 84.5298
0.00328 | 65.30769 | 0.000698414 | 82.05633 | 0.000201005 | 85.3966 | 0.000125429 | 84.33645
0.00332 | 66.04992 | 0.000702465 | 81.96589 | 0.000196536 | 85.45635 | 0.000131007 | 85.33509
0.00335 | 65.77029 | 0.000703619 | 81.88831 | 0.000197763 | 85.69115 | 0.000130153 | 85.09364
0.00341 | 66.44199 | 0.000711594 | 82.44798 | 0.000198567 | 86.57614 | 0.000133705 | 85.35334
0.00346 | 66.35778 | 0.000709404 | 82.50899 | 0.000204963 | 86.10357 | 0.000138152 | 86.10222
0.00351 | 66.14326 | 0.00071533 | 82.77907 | 0.000204302 | 86.54834 | 0.000136197 | 85.62634
0.00354 | 66.7096 | 0.000720141 | 83.02509 | 0.000199871 | 87.04122 | 0.000137843 | 86.33704
0.00361 | 66.94898 | 0.000725995 | 83.75987 | 0.000206645 | 86.78315 | 0.000141949 | 86.19308
0.00365 | 66.76602 | 0.000729844 | 83.77812 | 0.000204138 | 86.87196 | 0.000135836 | 86.37688
0.00372 | 67.47381 | 0.000737061 | 84.1482 | 0.000203755 | 87.77642 | 0.00013657 | 87.07763
0.00376 | 67.67545 | 0.000737504 | 84.28721 | 0.00020624 | 88.76094 | 0.000133986 | 87.58753
0.00384 | 67.19834 | 0.000741951 | 84.5805 | 0.00021286 | 88.81239 | 0.000139089 | 88.55796
0.00388 | 67.70367 | 0.000747053 | 84.89002 | 0.000209798 | 89.00573 | 0.000141024 | 88.94296
0.00395 | 67.75719 | 0.000749134 | 85.44888 | 0.000209311 | 89.25631 | 0.000141302 | 89.10312
0.00402 | 68.12562 | 0.000758448 | 85.78702 | 0.000210668 | 89.56459 | 0.000142649 | 89.15041
0.00409 | 68.28782 | 0.00076392 | 85.94925 | 0.000210527 | 90.09648 | 0.000143255 | 89.56238
0.00416 | 69.1085 | 0.000764531 | 86.14091 | 0.000211673 | 90.01557 | 0.00014635 | 89.22716
0.00423 | 68.90353 | 0.000771823 | 86.58112 | 0.000212631 | 90.31843 | 0.000145606 | 89.32965
0.00432 | 69.37485 | 0.000774718 | 86.58319 | 0.000212731 | 90.43834 | 0.000143726 | 89.74288
0.00438 | 69.81005 | 0.000781026 | 86.50478 | 0.00021691 | 90.51468 | 0.000150428 | 90.24696
0.00446 | 70.05443 | 0.000781269 | 86.56535 | 0.000216423 | 90.8553 | 0.000148978 | 90.61912
0.00455 | 69.53085 | 0.000789936 | 86.75703 | 0.000217938 | 91.05901 | 0.000146352 | 90.44693
0.00463 | 69.79843 | 0.000789354 | 87.37106 | 0.000220594 | 91.70375 | 0.000149425 | 90.43782
0.00471 | 69.88557 | 0.000793234 | 87.56068 | 0.000222686 | 91.32079 | 0.000146675 | 90.84109
0.0048 | 69.62461 | 0.000799712 | 87.88138 | 0.000221565 | 91.94979 | 0.000151487 | 91.2398
0.00491 | 70.12953 | 0.000803188 | 88.1328 | 0.000223691 | 92.57337 | 0.00014691 | 91.4319
0.00499 | 70.22122 | 0.000806211 | 88.31951 | 0.000225743 | 92.86254 | 0.000150398 | 91.77749
0.0051 | 70.44733 | 0.00081077 | 88.55268 | 0.000226128 | 92.62812 | 0.000149841 | 92.62676
0.00519 | 71.4833 | 0.000817601 | 88.68461 | 0.000228413 | 93.40147 | 0.000145184 | 92.15505
0.0053 | 71.59948 | 0.000822722 | 89.15591 | 0.000230052 | 93.21976 | 0.000154494 | 93.24122
0.00544 | 71.4692 | 0.00081933 | 88.89331 | 0.000230421 | 93.35544 | 0.000158568 | 93.19308
0.00555 | 71.1991 | 0.000823368 | 89.65213 | 0.000228158 | 93.93668 | 0.000150612 | 93.62789
0.00568 | 72.04466 | 0.000832722 | 89.20696 | 0.000231696 | 94.88099 | 0.000152631 | 94.19836
0.00584 | 72.07909 | 0.000835104 | 88.89661 | 0.000234281 | 94.44035 | 0.000155303 | 93.98595
0.00601 | 71.97537 | 0.00084092 | 89.6816 | 0.000235265 | 95.11746 | 0.000161248 | 94.46264
0.00618 | 73.89463 | 0.000842744 | 89.83718 | 0.000234287 | 95.41866 | 0.000159009 | 94.82899
0.00637 | 72.33465 | 0.00084851 | 90.10644 | 0.000238291 | 95.63024 | 0.000154186 | 95.04141
0.00657 | 72.70433 | 0.000854076 | 90.9279 | 0.000241843 | 94.88056 | 0.000158862 | 95.08831
0.00677 | 72.31516 | 0.000856134 | 90.78934 | 0.000243355 | 95.79788 | 0.000159119 | 95.40609
0.00699 | 73.17315 | 0.000859403 | 90.98642 | 0.000243053 | 96.20571 | 0.000156967 | 95.64052
0.00721 | 73.09224 | 0.000861328 | 91.07809 | 0.000244347 | 96.09991 | 0.000151798 | 95.66417
0.00744 | 72.69687 | 0.000869918 | 91.96597 | 0.000249769 | 96.08207 | 0.000154406 | 96.20851
0.00768 | 73.03002 | 0.000878686 | 91.81163 | 0.000251106 | 96.29863 | 0.000144074 | 95.98031
0.00792 | 73.34991 | 0.00087905 | 92.25266 | 0.00024862 | 97.32094 | 0.000166115 | 96.37403
0.0082 | 73.59758 | 0.000886311 | 92.70779 | 0.000247934 | 97.21928 | 0.000162116 | 96.84246
0.00846 | 73.57144 | 0.000895288 | 92.48168 | 0.000251618 | 97.86445 | 0.000163485 | 97.04949
0.00874 | 73.73201 | 0.00088897 | 92.93017 | 0.000255702 | 97.38648 | 0.000167925 | 97.37848
0.00903 | 73.90253 | 0.00089689 | 93.17123 | 0.000254609 | 98.37808 | 0.000164482 | 97.11753
0.00935 | 74.26347 | 0.00089749 | 93.51226 | 0.00025507 | 98.27142 | 0.000167819 | 96.77649
0.00967 | 74.84143 | 0.000902344 | 93.39734 | 0.000253106 | 98.92987 | 0.00016623 | 96.88893
0.01002 | 74.71738 | 0.000917925 | 93.73837 | 0.000260622 | 98.22539 | 0.000167666 | 97.00509
0.01036 | 74.56345 | 0.000907084 | 93.91471 | 0.000261597 | 99.33065 | 0.000165034 | 97.01838
0.01074 | 74.91734 | 0.000923203 | 93.97194 | 0.000264387 | 99.47836 | 0.000162881 | 96.78728
0.0111 | 74.94515 | 0.000925477 | 94.26113 | 0.00026762 | 99.68538 | 0.00017136 | 97.25319
0.01146 | 75.1526 | 0.00093005 | 95.56554 | 0.000266958 | 100.13016 | 0.000170248 | 96.76571
0.01185 | 75.23391 | 0.00093583 | 94.88389 | 0.00027405 | 100.34008 | 0.00016807 | 96.91008
0.01227 | 75.41562 | 0.000940551 | 95.16145 | 0.000267541 | 100.70271 | 0.000162982 | 96.60389
0.0127 | 75.38784 | 0.000945015 | 95.40583 | 0.000268218 | 100.50645 | 0.000166884 | 97.05611
0.01311 | 75.80147 | 0.000950452 | 96.18621 | 0.000270789 | 100.94539 | 0.000161811 | 97.45981
0.01354 | 76.28897 | 0.000952136 | 96.09701 | 0.000276073 | 101.60468 | 0.000162237 | 96.56737
0.014 | 76.07074 | 0.000961888 | 95.86219 | 0.000273385 | 101.89135 | 0.00016317 | 97.09762
0.01445 | 76.66362 | 0.000961843 | 96.65463 | 0.000274216 | 101.84737 | 0.000170549 | 96.91051
0.0149 | 76.37568 | 0.000970059 | 96.39822 | 0.000276526 | 102.18052 | 0.000169876 | 96.32012
0.01534 | 76.23918 | 0.000975011 | 96.8882 | 0.000280647 | 102.03656 | 0.000167063 | 96.68355
0.01579 | 76.10559 | 0.000988537 | 97.58274 | 0.000282933 | 102.59832 | 0.000166965 | 97.00301
0.01625 | 76.41633 | 0.000985318 | 97.2753 | 0.000285433 | 102.3556 | 0.000166645 | 96.86277
0.0167 | 76.24291 | 0.000998837 | 98.30962 | 0.000284363 | 103.69736 | 0.000156521 | 97.12542
0.01716 | 76.20184 | 0.001 | 97.61303 | 0.000285136 | 103.37375 | 0.000164507 | 97.56726
0.01766 | 76.86026 | 0.00101 | 97.71675 | 0.000288114 | 103.74383 | 0.000164383 | 98.87749
0.01817 | 76.71672 | 0.00101 | 98.17437 | 0.000287163 | 104.20891 | 0.000170118 | 98.94718
0.01872 | 76.47609 | 0.00101 | 98.53616 | 0.000300803 | 104.39935 | 0.000172451 | 99.06046
0.01933 | 76.93745 | 0.00102 | 98.7299 | 0.000295109 | 105.29842 | 0.000172398 | 99.87612
0.02002 | 76.91463 | 0.00102 | 99.59537 | 0.000291106 | 104.4313 | 0.000174813 | 100.63703
0.02073 | 76.93703 | 0.00103 | 99.329 | 0.000296119 | 105.1586 | 0.000173674 | 100.84695
0.02155 | 77.01336 | 0.00103 | 99.76504 | 0.000299458 | 105.51374 | 0.000174645 | 101.14569
0.02254 | 77.63776 | 0.00105 | 100.61722 | 0.00030036 | 105.10385 | 0.000174566 | 102.40943
0.02384 | 76.84409 | 0.00105 | 100.63756 | 0.000302643 | 105.41501 | 0.000174958 | 102.96871
0.02586 | 76.52131 | 0.00105 | 101.22753 | 0.000298068 | 105.90539 | 0.000172711 | 103.50224
0.01763 | 75.82719 | 0.00107 | 101.70092 | 0.000301549 | 106.82854 | 0.000182133 | 103.64414
|  | 0.00107 | 102.13323 | 0.000305863 | 106.78246 | 0.000180462 | 103.67775
|  | 0.00108 | 102.2519 | 0.000305878 | 107.2177 | 0.000181377 | 104.32166
|  | 0.00108 | 102.49419 | 0.000306909 | 107.97074 | 0.000182919 | 104.61291
|  | 0.00109 | 102.23943 | 0.000309934 | 107.22515 | 0.000180179 | 104.66686
|  | 0.0011 | 102.51493 | 0.000310356 | 106.85342 | 0.000182445 | 105.66963
|  | 0.0011 | 103.65962 | 0.000312461 | 108.06158 | 0.000187344 | 104.71912
|  | 0.00111 | 103.34679 | 0.000312193 | 107.96161 | 0.000188086 | 105.21658
|  | 0.00112 | 103.19907 | 0.000317366 | 108.97517 | 0.000186261 | 105.83435
|  | 0.00113 | 103.93884 | 0.000321992 | 108.07071 | 0.000186869 | 106.3907
|  | 0.00113 | 104.70554 | 0.000325057 | 108.71462 | 0.000187561 | 106.53095
|  | 0.00113 | 104.4981 | 0.000325821 | 109.75226 | 0.000185731 | 107.00019
|  | 0.00114 | 105.2113 | 0.000327977 | 109.81823 | 0.000186386 | 107.11303
|  | 0.00115 | 105.33202 | 0.000325585 | 110.30239 | 0.00018944 | 107.90339
|  | 0.00115 | 105.5793 | 0.000325463 | 110.18705 | 0.000188905 | 108.09798
|  | 0.00116 | 105.359 | 0.000327526 | 110.12525 | 0.000193947 | 108.1399
|  | 0.00117 | 105.76849 | 0.000327185 | 110.27295 | 0.000189513 | 108.522
|  | 0.00118 | 106.4153 | 0.000333847 | 110.24057 | 0.000192145 | 109.007
|  | 0.00118 | 105.66601 | 0.000335719 | 110.70195 | 0.000189838 | 109.36297
|  | 0.00118 | 106.24852 | 0.00034119 | 111.12472 | 0.000194938 | 108.98501
|  | 0.00119 | 106.54889 | 0.000339816 | 111.44791 | 0.000192693 | 109.66087
|  | 0.00119 | 107.72345 | 0.000341596 | 111.61594 | 0.000193709 | 109.82392
|  | 0.00122 | 107.04303 | 0.000349229 | 112.64528 | 0.000195346 | 110.07243
|  | 0.00122 | 107.77408 | 0.000347553 | 112.02295 | 0.000195741 | 110.60763
|  | 0.00121 | 108.24496 | 0.000346798 | 111.6512 | 0.000193414 | 111.33328
|  | 0.00123 | 107.8807 | 0.00035159 | 112.37353 | 0.00019352 | 111.00137
|  | 0.00123 | 108.86605 | 0.000354963 | 113.09875 | 0.000191953 | 111.53408
|  | 0.00125 | 108.73164 | 0.000354663 | 113.47714 | 0.000197478 | 111.84692
|  | 0.00125 | 108.48851 | 0.0003538 | 113.80198 | 0.000205345 | 112.35143
|  | 0.00126 | 108.41298 | 0.000357116 | 114.31313 | 0.000203041 | 112.88787
|  | 0.00126 | 108.86025 | 0.000359075 | 114.60356 | 0.000202731 | 112.797
|  | 0.00126 | 109.80536 | 0.000363239 | 114.66537 | 0.000204125 | 113.18535
|  | 0.00127 | 109.41287 | 0.000364381 | 114.95498 | 0.000206137 | 113.55294
|  | 0.00127 | 109.75723 | 0.000366202 | 115.09852 | 0.000207311 | 113.05382
|  | 0.00128 | 110.13353 | 0.000367233 | 115.57149 | 0.000204885 | 113.78819
|  | 0.00129 | 110.26008 | 0.000372669 | 115.9341 | 0.000207431 | 114.55655
|  | 0.00129 | 110.21528 | 0.000374671 | 115.61048 | 0.000201767 | 114.55448
|  | 0.0013 | 110.75256 | 0.000378727 | 116.13864 | 0.000204893 | 115.31497
|  | 0.00131 | 110.36671 | 0.000378646 | 116.26145 | 0.00020842 | 115.62946
|  | 0.00131 | 111.02099 | 0.000382114 | 117.24722 | 0.000213993 | 116.10077
|  | 0.00132 | 111.53172 | 0.000382256 | 116.97133 | 0.000206559 | 116.09164
|  | 0.00133 | 111.67569 | 0.000391405 | 116.88211 | 0.00020635 | 116.05639
|  | 0.00133 | 112.07812 | 0.000387645 | 117.13728 | 0.000214644 | 116.57376
|  | 0.00134 | 111.55953 | 0.000391485 | 117.6812 | 0.000214522 | 116.33395
|  | 0.00135 | 112.26442 | 0.000391656 | 118.37322 | 0.000219474 | 117.79021
|  | 0.00136 | 111.41182 | 0.000395152 | 118.14089 | 0.000218948 | 117.02928
|  | 0.00136 | 112.84443 | 0.000397998 | 118.98229 | 0.000220497 | 117.34337
|  | 0.00137 | 112.80253 | 0.000404917 | 118.50267 | 0.000223903 | 117.97731
|  | 0.00137 | 114.00572 | 0.000406553 | 119.05656 | 0.000222826 | 118.63865
|  | 0.00138 | 113.8999 | 0.00040727 | 119.72951 | 0.00022259 | 118.06819
|  | 0.00139 | 114.60439 | 0.000408645 | 119.72287 | 0.000225983 | 118.72411
|  | 0.00139 | 114.23929 | 0.000411517 | 120.12324 | 0.000222873 | 118.98965
|  | 0.0014 | 114.06213 | 0.000412019 | 119.77639 | 0.00022966 | 119.10912
|  | 0.00141 | 114.2596 | 0.000410367 | 120.43773 | 0.000223257 | 119.60534
|  | 0.00142 | 115.09271 | 0.00041022 | 120.02284 | 0.000228569 | 119.67091
|  | 0.00142 | 114.73632 | 0.000414599 | 120.07261 | 0.000227542 | 120.37039
|  | 0.00143 | 115.40762 | 0.00041308 | 121.13889 | 0.000228521 | 120.05964
|  | 0.00145 | 116.31455 | 0.000419852 | 120.6763 | 0.000225852 | 120.84005
|  | 0.00145 | 116.39256 | 0.000418864 | 121.20569 | 0.000228703 | 121.38191
|  | 0.00145 | 116.00546 | 0.000422084 | 121.88112 | 0.000224744 | 121.60386
|  | 0.00146 | 115.79429 | 0.000425804 | 121.99812 | 0.000223279 | 122.26062
|  | 0.00147 | 116.36269 | 0.00042968 | 122.09521 | 0.000229703 | 122.34528
|  | 0.00148 | 116.03991 | 0.000434345 | 122.57108 | 0.000234232 | 122.67053
|  | 0.00149 | 116.50499 | 0.000434289 | 122.53374 | 0.000231168 | 123.41237
|  | 0.00149 | 117.29161 | 0.000439792 | 122.54661 | 0.000231966 | 123.14352
|  | 0.00151 | 117.13977 | 0.000443619 | 123.27805 | 0.000234687 | 122.85391
|  | 0.00151 | 117.78741 | 0.0004435 | 123.19756 | 0.000238203 | 124.82175
|  | 0.00152 | 117.73804 | 0.000447168 | 123.6581 | 0.000243161 | 125.62332
|  | 0.00153 | 118.33092 | 0.000449133 | 123.98378 | 0.000241726 | 126.73937
|  | 0.00154 | 118.27532 | 0.000452281 | 123.61327 | 0.000247319 | 127.98071
|  | 0.00155 | 118.55413 | 0.000451494 | 123.97548 | 0.000251642 | 129.12123
|  | 0.00156 | 118.58732 | 0.000456453 | 124.65507 | 0.000251735 | 130.72977
|  | 0.00157 | 119.7905 | 0.000457999 | 124.68452 | 0.000252538 | 130.66503
|  | 0.00158 | 119.93364 | 0.000462048 | 124.56835 | 0.000252776 | 131.30106
|  | 0.00159 | 119.85729 | 0.000463787 | 125.85077 | 0.000252978 | 131.31393
|  | 0.00159 | 119.6146 | 0.00047054 | 125.65288 | 0.0002443 | 131.6143
|  | 0.00161 | 120.03154 | 0.000470194 | 125.86199 | 0.000249419 | 131.66865
|  | 0.00161 | 120.858 | 0.000466212 | 125.80557 | 0.000260176 | 131.72508
|  | 0.00163 | 120.47797 | 0.000480099 | 126.13124 | 0.000259282 | 132.15947
|  | 0.00163 | 120.83479 | 0.000479908 | 126.61252 | 0.00025675 | 132.87764
|  | 0.00164 | 121.07416 | 0.000478796 | 126.52331 | 0.000262615 | 132.85898
|  | 0.00165 | 121.39155 | 0.000484358 | 126.94277 | 0.000262524 | 133.13031
|  | 0.00166 | 121.00862 | 0.00048533 | 128.17167 | 0.000262049 | 132.96062
|  | 0.00166 | 121.49776 | 0.00049221 | 127.89535 | 0.000265126 | 133.85843
|  | 0.00168 | 121.34135 | 0.000492226 | 127.46511 | 0.000267108 | 133.83438
|  | 0.00169 | 121.50109 | 0.000502038 | 128.19158 | 0.000268055 | 133.97336
|  | 0.00169 | 121.82511 | 0.000500283 | 129.0724 | 0.000267663 | 134.28662
|  | 0.0017 | 122.30804 | 0.000498905 | 129.16035 | 0.000269442 | 134.98901
|  | 0.00171 | 122.48312 | 0.00050696 | 128.98402 | 0.000269827 | 135.24666
|  | 0.00172 | 123.16686 | 0.000510378 | 129.34789 | 0.000266265 | 134.92636
|  | 0.00173 | 123.54109 | 0.000508003 | 130.45854 | 0.000270953 | 135.02552
|  | 0.00174 | 123.64773 | 0.000510015 | 129.56652 | 0.000270809 | 135.43461
|  | 0.00176 | 123.56059 | 0.000513716 | 130.08679 | 0.000269983 | 136.27476
|  | 0.00177 | 124.01781 | 0.000520435 | 130.31374 | 0.000278416 | 136.05943
|  | 0.00178 | 123.98877 | 0.000531121 | 130.42038 | 0.00027666 | 136.38553
|  | 0.00179 | 124.42066 | 0.00053636 | 130.97049 | 0.000282513 | 137.20659
|  | 0.00181 | 124.81895 | 0.000536781 | 131.14144 | 0.000280934 | 137.13523
|  | 0.00182 | 124.49534 | 0.000536269 | 131.48041 | 0.000284498 | 137.40699
|  | 0.00183 | 124.76959 | 0.000538159 | 131.46423 | 0.000285923 | 137.40201
|  | 0.00184 | 125.1571 | 0.000539294 | 132.32845 | 0.000285515 | 138.39111
|  | 0.00186 | 125.62011 | 0.000544199 | 132.47572 | 0.000288247 | 137.173
|  | 0.00187 | 126.23082 | 0.000552796 | 132.72963 | 0.000287781 | 138.62551
|  | 0.00189 | 126.02212 | 0.000552158 | 132.99268 | 0.000285261 | 139.07734
|  | 0.0019 | 125.80639 | 0.000553821 | 132.83668 | 0.000290089 | 139.25615
|  | 0.00191 | 126.33164 | 0.000573259 | 133.10262 | 0.000285149 | 139.19723
|  | 0.00193 | 126.50961 | 0.000572047 | 133.33787 | 0.000288534 | 139.57311
|  | 0.00195 | 126.81416 | 0.000565721 | 133.90958 | 0.000289496 | 139.99464
|  | 0.00197 | 127.05065 | 0.00056701 | 134.03862 | 0.000290027 | 140.42323
|  | 0.00199 | 127.58129 | 0.000583213 | 134.54644 | 0.000285852 | 141.17707
|  | 0.002 | 128.05384 | 0.000580145 | 134.79704 | 0.000294728 | 141.50277
|  | 0.00203 | 128.00863 | 0.000583674 | 135.3841 | 0.000293235 | 140.92028
|  | 0.00205 | 127.78583 | 0.00059021 | 135.22851 | 0.000295734 | 141.15509
|  | 0.00208 | 128.21774 | 0.000594655 | 135.33183 | 0.000297989 | 142.22551
|  | 0.00211 | 128.31189 | 0.00059526 | 135.91805 | 0.000300584 | 142.0998
|  | 0.00214 | 129.16616 | 0.00059536 | 136.64453 | 0.000299043 | 141.75751
|  | 0.00217 | 128.64713 | 0.000603585 | 136.87313 | 0.000306945 | 141.79526
|  | 0.00222 | 128.9164 | 0.000607845 | 137.15526 | 0.000309286 | 142.28068
|  | 0.00226 | 129.1396 | 0.00060959 | 137.19342 | 0.00030542 | 143.24781
|  | 0.00231 | 129.22631 | 0.000617779 | 136.89348 | 0.000311426 | 143.06441
|  | 0.00237 | 129.0164 | 0.000621148 | 137.36229 | 0.000311553 | 143.2843
|  | 0.00244 | 128.95332 | 0.00063069 | 137.53737 | 0.000305492 | 143.86141
|  | 0.00254 | 129.57441 | 0.000638917 | 137.91285 | 0.000309824 | 144.5518
|  | 0.00275 | 128.9919 | 0.000638304 | 138.93264 | 0.000313286 | 144.87871
|  |  |  | 0.000645593 | 138.91148 | 0.000313778 | 145.0978
|  |  |  | 0.000652251 | 139.1036 | 0.000316171 | 144.89656
|  |  |  | 0.000661479 | 138.68246 | 0.000318659 | 145.20151
|  |  |  | 0.000673935 | 139.17162 | 0.000320152 | 146.42917
[6 empty] | 0.000315979 | 146.1238
[6 empty] | 0.000313701 | 147.12868
[6 empty] | 0.000314739 | 147.29089
[6 empty] | 0.000323097 | 147.29628
[6 empty] | 0.000324358 | 147.77341
[6 empty] | 0.000325057 | 148.47042
[6 empty] | 0.000330679 | 148.95792
[6 empty] | 0.000328335 | 149.21555
[6 empty] | 0.000335541 | 149.31886
[6 empty] | 0.000331609 | 149.93372
[6 empty] | 0.000333319 | 149.6093
[6 empty] | 0.000341625 | 150.29884
[6 empty] | 0.000334952 | 150.27062
[6 empty] | 0.000335575 | 150.97594
[6 empty] | 0.000329667 | 150.86391
[6 empty] | 0.000341962 | 151.65677
[6 empty] | 0.000345712 | 152.45418
[6 empty] | 0.000341646 | 151.99573
[6 empty] | 0.000344454 | 152.47658
[6 empty] | 0.000348641 | 152.37785
[6 empty] | 0.000349177 | 152.99105
[6 empty] | 0.000350893 | 153.42254
[6 empty] | 0.000353547 | 153.60924
[6 empty] | 0.000352397 | 153.65405
[6 empty] | 0.000353971 | 154.50041
[6 empty] | 0.000354094 | 154.51907
[6 empty] | 0.000358428 | 154.20418
[6 empty] | 0.000359154 | 154.90867
[6 empty] | 0.000359843 | 155.20903
[6 empty] | 0.00036346 | 156.02306
[6 empty] | 0.000373747 | 156.72505
[6 empty] | 0.000367268 | 156.71924
[6 empty] | 0.000368581 | 156.54914
[6 empty] | 0.000368674 | 157.14244
[6 empty] | 0.000377883 | 157.84316
[6 empty] | 0.000377242 | 157.571
[6 empty] | 0.000379615 | 158.94512
[6 empty] | 0.000379951 | 158.3539
[6 empty] | 0.00038452 | 159.55376
[6 empty] | 0.000385443 | 159.37246
[6 empty] | 0.000387711 | 159.80311
[6 empty] | 0.000388868 | 159.928
[6 empty] | 0.000392615 | 160.78431
[6 empty] | 0.00039744 | 161.09593
[6 empty] | 0.000401925 | 161.68794
[6 empty] | 0.000402088 | 161.2125
[6 empty] | 0.000400652 | 161.65021
[6 empty] | 0.000407239 | 161.77383
[6 empty] | 0.00040933 | 162.79529
[6 empty] | 0.000406835 | 163.6479
[6 empty] | 0.000412386 | 163.53048
[6 empty] | 0.000412981 | 163.79642
[6 empty] | 0.000422023 | 164.60173
[6 empty] | 0.000415266 | 164.65981
[6 empty] | 0.000423418 | 164.78801
[6 empty] | 0.00042776 | 165.09586
[6 empty] | 0.000429024 | 165.05353
[6 empty] | 0.000430021 | 165.87751
[6 empty] | 0.000430991 | 166.90311
[6 empty] | 0.00042477 | 166.49444
[6 empty] | 0.000445216 | 166.71391
[6 empty] | 0.000443894 | 167.18151
[6 empty] | 0.000445925 | 167.53871
[6 empty] | 0.000442908 | 167.90176
[6 empty] | 0.000448176 | 168.12955
[6 empty] | 0.000456061 | 168.0818
[6 empty] | 0.000443583 | 168.69337
[6 empty] | 0.0004633 | 168.45978
[6 empty] | 0.000467785 | 169.50528
[6 empty] | 0.000467077 | 169.71937
[6 empty] | 0.000460315 | 169.92848
[6 empty] | 0.000475298 | 170.90056
[6 empty] | 0.000484766 | 170.91633
[6 empty] | 0.000484555 | 170.61886
[6 empty] | 0.000491423 | 171.41917
[6 empty] | 0.000496825 | 171.40673
[6 empty] | 0.000501079 | 172.03446
[6 empty] | 0.000508807 | 172.395
[6 empty] | 0.000516268 | 172.4095
[6 empty] | 0.000518906 | 173.21647
[6 empty] | 0.000522816 | 173.13599
[6 empty] | 0.000527035 | 173.44342
[6 empty] | 0.000541257 | 173.71641
[6 empty] | 0.000546936 | 174.33958
[6 empty] | 0.000555893 | 174.57855
[6 empty] | 0.000560018 | 175.35482
[6 empty] | 0.000576438 | 175.68671
[6 empty] | 0.000591823 | 176.07381
[6 empty] | 0.000605491 | 176.62604
[6 empty] | 0.00062465 | 177.00275
[6 empty] | 0.000656238 | 176.87537
[6 empty] | 0.000719072 | 177.72923
[6 empty] | 0.000832949 | 177.67249